## README
Online Resource 2 (ESM_2.xlsx)
Hydrothermal carbonization-assisted dewatering of cattle manure digestate: compression mechanisms and phosphorus and potassium partitioning for integrated valorization
Waste and Biomass Valorization
Ebube Daniel Ezeokolie, Orlando Salcedo, Teemu Kinnarinen, Kristian Melin
LUT School of Engineering Sciences, LUT University, Yliopistonkatu 34, 53850 Lappeenranta, Finland. Corresponding author: ebubedaniel04@gmail.com
Sheets:
Press_summary: piston-press results at 200 bar for raw-digestate controls (RD) and HTC products, with derived parameters (manuscript Table 4)
Press_steps: step-end readings (pressure, time, piston reading, cumulative filtrate) for every test
HTC_CCD: central composite design matrix with solid and liquid responses for all analysed runs
RD_controls: solid and liquid properties of the raw-digestate controls
EDS_points: point EDS compositions (atomic %)
TOC_sequence: TOC/TN results in analytical order with elapsed time
FTIR: raw transmittance spectra (%T) of RD 7, RD 9, HTC 4 and HTC 9
Notes: Run 21 was not analysed. Runs 13 and 27 were logged at 10.4% TS; the design level of 18.41% is given. K values flagged C exceeded the calibration range. PO4 is total dissolved P expressed as PO4 (P x 3.066). n_compressibility is the slope of log strain vs log pressure; f50 is the filtrate fraction released in the 50 bar step; k_app values are step-averaged apparent permeabilities (m2).

## Press_summary
Route | Sample | CCD run | TS (%) | T (°C) | t (min) | Slurry mass (g) | Cake MC (fraction) | Strain (-) | CR (-) | Filtrate at 200 bar (g) | Wet cake (g) | Dry cake (g) | n_compressibility (-) | f50 (-) | k_app step 1 (m2) | k_app step 4 (m2)
RD | RD 1 |  | 15 |  |  | 686.15 | 0.806000405 | 0.256241347 | 1.344522172 | 175.82 | 493.3 | 95.7 | 0.4158951 | 0.5615402 | 3.453803e-16 | 9.446662e-18
RD | RD 2 |  | 15 |  |  | 690.59 | 0.798213906 | 0.293169609 | 1.414766558 | 202.46 | 470.3 | 94.9 | 0.5747282 | 0.4521881 | 3.265983e-16 | 1.451529e-17
RD | RD 3 |  | 15 |  |  | 684.21 | 0.812290723 | 0.25493635 | 1.342167209 | 174.43 | 507.7 | 95.3 | 0.4758482 | 0.5098894 | 3.152905e-16 | 1.461263e-17
RD | RD 4 |  | 10 |  |  | 648.99 | 0.840903571 | 0.358665003 | 1.559247513 | 232.77 | 411.7 | 65.5 | 0.5162437 | 0.4847274 | 3.602622e-16 | 1.513242e-17
RD | RD 5 |  | 10 |  |  | 648.12 | 0.849198869 | 0.335956304 | 1.505924997 | 217.74 | 424.4 | 64 | 0.5436533 | 0.4552678 | 3.240927e-16 | 2.225128e-17
RD | RD 6 |  | 5 |  |  | 617.42 | 0.89043943 | 0.411891419 | 1.70036628 | 254.31 | 336.8 | 36.9 | 0.8952308 | 0.2802878 | 2.318309e-16 | 3.313532e-17
RD | RD 7 |  | 5 |  |  | 616.39 | 0.912831751 | 0.225149662 | 1.290571805 | 138.78 | 410.7 | 35.8 | 0.5882454 | 0.429889 | 1.978006e-16 | 1.540654e-17
RD | RD 8 |  | 5 |  |  | 615.75 | 0.905660377 | 0.221859521 | 1.285114998 | 136.61 | 318 | 30 | 0.4083818 | 0.5544982 | 2.435993e-16 | 1.178453e-17
RD | RD 9 |  | 1.59 |  |  | 594.36 | 0.435158501 | 0.921545864 | 12.74630066 | 547.73 | 34.7 | 19.6 | 0.01559059 | 0.9777628 | 1.875646e-16 | 1.633761e-19
HTC | HTC 1 | 7 | 15 | 160 | 120 | 642.34 | 0.702312139 | 0.557134851 | 2.258023693 | 357.87 | 242.2 | 72.1 | 0.4597239 | 0.5362562 | 5.147835e-16 | 9.210196e-18
HTC | HTC 2 | 20 | 15 | 260 | 60 | 651.93 | 0.408902692 | 0.84691608 | 6.532364729 | 552.13 | 96.6 | 57.1 | 0.0436558 | 0.9405394 | 4.101661e-16 | 7.845203e-19
HTC | HTC 3 | 22 | 15 | 260 | 120 | 667.77 | 0.398268398 | 0.853841892 | 6.841905738 | 570.17 | 92.4 | 55.6 | 0.04557502 | 0.9377554 | 4.237787e-16 | 8.4763e-19
HTC | HTC 4 | 24 | 10 | 125.9 | 90 | 603.63 | 0.884147483 | 0.102662227 | 1.114407562 | 61.97 | 534.3 | 61.9 | 0.4160324 | 0.5559142 | 1.16772e-16 | 4.870835e-18
HTC | HTC 5 | 26 | 10 | 210 | 39.54 | 604.2 | 0.420271941 | 0.855825885 | 6.936057858 | 517.09 | 80.9 | 46.9 | 0.03827676 | 0.94763 | 3.332213e-16 | 5.118447e-19
HTC | HTC 6 | 16 | 5 | 260 | 60 | 583.59 | 0.354755784 | 0.792337086 | 4.815496328 | 462.4 | 38.9 | 25.1 | 0.01476308 | 0.9794983 | 3.524497e-16 | 2.778608e-19
HTC | HTC 7 | 17 | 5 | 160 | 120 | 581.96 | 0.813479094 | 0.296747199 | 1.421963764 | 172.695 | 354.92 | 66.2 | 0.5614589 | 0.4278062 | 2.235418e-16 | 2.338361e-17
HTC | HTC 8 | 18 | 5 | 260 | 120 | 596.81 | 0.341463415 | 0.928754545 | 14.03598307 | 554.29 | 36.9 | 24.3 | 0.01354839 | 0.9810568 | 1.717001e-16 | 1.101494e-19
HTC | HTC 9 | 28 | 1.59 | 210 | 90 | 589.7 | 0.28436019 | 0.963676446 | 27.53034547 | 568.28 | 21.1 | 15.1 | 0.01107024 | 0.9845851 | 1.005622e-16 | 3.805581e-20

## Press_steps
Cumulative filtrate for RD tests was recorded as volume (mL) and is taken as mass at a density of 1.0 g/mL.
Sample | Pressure (bar) | Time (min) | Piston reading (mm) | Cumulative filtrate (g)
RD 1 | 50 | 10 | 510.5 | 98.73
RD 1 | 100 | 20 | 516.8 | 135.34
RD 1 | 150 | 30 | 520.7 | 157.17
RD 1 | 200 | 45 | 525.1 | 175.82
RD 2 | 50 | 10 | 508.3 | 91.55
RD 2 | 100 | 20 | 515.6 | 134.77
RD 2 | 150 | 30 | 521.5 | 172.5
RD 2 | 200 | 45 | 528.2 | 202.46
RD 3 | 50 | 10 | 506.4 | 88.94
RD 3 | 100 | 20 | 513.1 | 122.52
RD 3 | 150 | 30 | 517.3 | 145.55
RD 3 | 200 | 45 | 522 | 174.43
RD 4 | 50 | 10 | 489.2 | 112.83
RD 4 | 100 | 20 | 510.7 | 162.51
RD 4 | 150 | 30 | 520.3 | 196.14
RD 4 | 200 | 45 | 528.3 | 232.77
RD 5 | 50 | 10 | 510.3 | 99.13
RD 5 | 100 | 20 | 518.6 | 136.41
RD 5 | 150 | 30 | 523.9 | 165.65
RD 5 | 200 | 45 | 530.9 | 217.74
RD 6 | 50 | 10 | 476.4 | 71.28
RD 6 | 100 | 20 | 501.6 | 98.17
RD 6 | 150 | 30 | 516.8 | 162.37
RD 6 | 200 | 45 | 532.5 | 254.31
RD 7 | 50 | 10 | 469.8 | 59.66
RD 7 | 100 | 20 | 494.8 | 86.29
RD 7 | 150 | 30 | 505 | 106.28
RD 7 | 200 | 45 | 513.9 | 138.78
RD 8 | 50 | 10 | 468.5 | 75.75
RD 8 | 100 | 20 | 494.6 | 96.61
RD 8 | 150 | 30 | 504.6 | 111.83
RD 8 | 200 | 45 | 520.1 | 136.61
RD 9 | 50 | 10 | 583.5 | 535.55
RD 9 | 100 | 20 | 586.3 | 542.34
RD 9 | 150 | 30 | 587 | 544.2
RD 9 | 200 | 45 | 587.7 | 547.73
HTC 1 | 50 | 10 | 480 | 191.91
HTC 1 | 100 | 20 | 537.5 | 259.95
HTC 1 | 150 | 30 | 549.6 | 325.25
HTC 1 | 200 | 45 | 560.5 | 357.87
HTC 2 | 50 | 10 | 572.9 | 519.3
HTC 2 | 100 | 20 | 576.5 | 535.92
HTC 2 | 150 | 30 | 578.3 | 544.21
HTC 2 | 200 | 45 | 580.1 | 552.13
HTC 3 | 50 | 10 | 573.2 | 534.68
HTC 3 | 100 | 20 | 576.9 | 553.24
HTC 3 | 150 | 30 | 578.6 | 561.42
HTC 3 | 200 | 45 | 580.5 | 570.17
HTC 4 | 50 | 10 | 459.5 | 34.45
HTC 4 | 100 | 20 | 487.5 | 44.91
HTC 4 | 150 | 30 | 497.6 | 52.91
HTC 4 | 200 | 45 | 504.8 | 61.97
HTC 5 | 50 | 10 | 577.3 | 490.01
HTC 5 | 100 | 20 | 580 | 505.67
HTC 5 | 150 | 30 | 581.3 | 511.17
HTC 5 | 200 | 45 | 582.5 | 517.09
HTC 6 | 50 | 10 | 583.9 | 452.92
HTC 6 | 100 | 20 | 585.2 | 457.54
HTC 6 | 150 | 30 | 586 | 460.09
HTC 6 | 200 | 45 | 586.9 | 462.4
HTC 7 | 50 | 10 | 501 | 73.88
HTC 7 | 100 | 20 | 513.3 | 98
HTC 7 | 150 | 30 | 519.2 | 115.13
HTC 7 | 200 | 45 | 524.2 | 172.695
HTC 8 | 50 | 10 | 583.4 | 543.79
HTC 8 | 100 | 20 | 584.8 | 549.23
HTC 8 | 150 | 30 | 585.6 | 551.68
HTC 8 | 200 | 45 | 586.5 | 554.29
HTC 9 | 50 | 10 | 586.1 | 559.52
HTC 9 | 100 | 20 | 587 | 564.82
HTC 9 | 150 | 30 | 587.6 | 566.49
HTC 9 | 200 | 45 | 588.3 | 568.28

## HTC_CCD
CCD run | T (°C) | t (min) | TS (%) | log R0 | Ash (%) | VS (%) | pH | EC (mS/cm) | TC (mg/L) | TOC (mg/L) | TN (mg/L) | K (mg/L) | K QC flag | PO4 (mg/L) | PO4 SD (mg/L)
1 | 160 | 60 | 5 | 3.544773 | 18.81 | 81.19 | 6.63 | 4.37 | 8411.01 | 7937.054 | 2251.5 | 569.267456 |  | 462.3045 | 0.7505978
2 | 260 | 60 | 5 | 6.489142 | 18.63 | 81.37 | 6.39 | 3.9 | 7846.123 | 7846.123 | 2272.511 | 535.973877 |  | 228.5481 | 7.923029
3 | 160 | 120 | 5 | 3.845803 | 18.63 | 81.37 | 6.81 | 4.52 | 7516.289 | 7516.289 | 2192.671 | 643.131531 |  | 544.3081 | 3.76892
4 | 260 | 120 | 5 | 6.790172 | 27.72 | 72.28 | 6.32 | 4.65 | 11006.71 | 11006.71 | 3044.643 | 659.663818 |  | 254.4357 | 0.2168964
5 | 160 | 60 | 15 | 3.544773 | 19.61 | 80.39 | 7.3 | 7.99 | 2058.242 | 2058.242 | 819.8504 | 1316.92322 |  | 340.7207 | 3.5957
6 | 260 | 60 | 15 | 6.489142 | 27.45 | 72.55 | 6.56 | 9.62 | 4087.791 | 4087.791 | 1300.043 | 1938.66858 |  | 943.4983 | 0.3351667
7 | 160 | 120 | 15 | 3.845803 | 23.76 | 76.24 | 6.69 | 8.66 | 4648.887 | 4648.887 | 1351.309 | 1749.1377 |  | 657.0161 | 2.395986
8 | 260 | 120 | 15 | 6.790172 | 27.18 | 72.82 | 6.49 | 9.95 | 3241.093 | 2963.204 | 1156.752 | 1947.67346 |  | 665.1759 | 1.560736
9 | 294.1 | 90 | 10 | 7.669263 | 29.13 | 70.87 | 6.77 | 8.06 | 4469.438 | 4469.438 | 1269.578 | 1312.79553 |  | 496.1086 | 0.7269032
10 | 125.9 | 90 | 10 | 2.716834 | 21.36 | 78.64 | 7.14 | 7.07 | 8398.373 | 7865.702 | 2442.695 | 1030.17859 |  | 288.3099 | 9.930451
11 | 210 | 140.46 | 10 | 5.386359 | 22.33 | 77.67 | 6.48 | 8.29 | 10403.91 | 10403.91 | 2709.527 | 1278.5415 |  | 921.8162 | 1.772232
12 | 210 | 39.54 | 10 | 4.835843 | 20 | 80 | 6.31 | 8.33 | 10062.7 | 10062.7 | 2626.536 | 1243.21155 |  | 1249.364 | 0.6912601
13 | 210 | 90 | 18.41 | 5.193049 | 22.77 | 77.23 | 6.22 | 11.71 | 7854.969 | 7854.969 | 2244.146 | 2215.56616 | C | 1459.683 | 1.739626
14 | 210 | 90 | 1.59 | 5.193049 | 15.84 | 84.16 | 6.21 | 2.2 | 3899.496 | 3335.217 | 1364.23 | 230.67569 |  | 254.1128 | 0.6244968
15 | 160 | 60 | 5 | 3.544773 | 18.81 | 81.19 | 6.58 | 4.63 | 7722.277 | 7722.277 | 2223.136 | 634.811218 |  | 632.5764 | 0.6047176
16 | 260 | 60 | 5 | 6.489142 | 26.73 | 73.27 | 6.8 | 4.94 | 7570.63 | 7570.63 | 2076.063 | 708.629395 |  | 475.1087 | 2.404627
17 | 160 | 120 | 5 | 3.845803 | 20.79 | 79.21 | 6.95 | 4.38 | 11417.42 | 11417.42 | 3166.504 | 598.739075 |  | 527.7057 | 1.623786
18 | 260 | 120 | 5 | 6.790172 | 28 | 72 | 6.9 | 4.7 | 1801.705 | 1801.705 | 792.2217 | 704.008118 |  | 387.1287 | 3.354029
19 | 160 | 60 | 15 | 3.544773 | 20 | 80 | 6.85 | 9.01 | 7470.795 | 7470.795 | 2155.903 | 1725.0509 |  | 253.0628 | 3.033241
20 | 260 | 60 | 15 | 6.489142 | 23.76 | 76.24 | 6.43 | 10.09 | 7522.608 | 7522.608 | 2141.195 | 2022.96204 | C | 1058.901 | 2.170314
22 | 260 | 120 | 15 | 6.790172 | 28.43 | 71.57 | 6.54 | 9.9 | 1364.454 | 877.9512 | 929.5248 | 1948.07214 |  | 843.7457 | 1.813073
23 | 294.1 | 90 | 10 | 7.669263 | 28.71 | 71.29 | 6.69 | 8.3 | 1397.311 | 927.4744 | 951.6908 | 1393.0332 |  | 493.9684 | 0.3887663
24 | 125.9 | 90 | 10 | 2.716834 | 18.45 | 81.55 | 7.71 | 5.46 | 1408.685 | 956.3761 | 942.131 | 1003.42859 |  | 124.5672 | 0.4672756
25 | 210 | 140.46 | 10 | 5.386359 | 22.33 | 77.67 | 6.38 | 8.23 | 1168.955 | 884.8409 | 826.3637 | 1400.28845 |  | 917.1598 | 3.04168
26 | 210 | 39.54 | 10 | 4.835843 | 21.15 | 78.85 | 6.39 | 8.38 | 1130.285 | 791.1916 | 826.1536 | 1314.40417 |  | 1353.032 | 0.1930668
27 | 210 | 90 | 18.41 | 5.193049 | 21 | 79 | 6.11 | 12.14 | 673.4469 | 673.4469 | 651.452 | 2269.21411 | C | 1573.849 | 45.77371
28 | 210 | 90 | 1.59 | 5.193049 | 18.81 | 81.19 | 6.69 | 2.41 | 466.448 | 466.448 | 583.6934 | 228.556717 |  | 392.7227 | 0.2388358
29 | 210 | 90 | 10 | 5.193049 | 22.33 | 77.67 | 6.39 | 8.03 | 361.6849 | 361.6849 | 520.9563 | 1288.53833 |  | 998.6181 | 0.1134099
30 | 210 | 90 | 10 | 5.193049 | 20.79 | 79.21 | 6.37 | 8.16 | 1187.153 | 928.8041 | 1216.107 | 1357.93054 |  | 882.1749 | 4.866431

## RD_controls
RD 7 was not analysed for liquid-phase composition.
RD | Ash (%) | VS (%) | pH | EC (mS/cm) | TC (mg/L) | TOC (mg/L) | TN (mg/L) | K (mg/L) | PO4 (mg/L) | PO4 SD (mg/L)
1 | 19.42 | 80.58 | 8.06 | 5.63 | 4420.152 | 4420.152 | 1392.804 | 934.972351 | 121.7185 | 1.95632
2 | 20 | 80 | 8.25 | 5.53 | 4248.285 | 4248.285 | 1285.546 | 952.941772 | 116.8166 | 3.055721
3 | 19.42 | 80.58 | 8.41 | 5.4 | 3646.75 | 3646.75 | 1216.422 | 929.099731 | 105.339 | 0.2530795
4 | 18.81 | 81.19 | 8.85 | 3.74 | 4890.26 | 4890.26 | 1392.489 | 643.308289 | 119.3399 | 0.05656992
5 | 19.8 | 80.2 | 8.23 | 4.14 | 7785.464 | 7504.223 | 2235.742 | 696.424805 | 145.3568 | 0.1796331
6 | 19.61 | 80.39 | 9.03 | 4.89 | 10458.25 | 10458.25 | 2714.78 | 295.26593 | 132.6774 | 0.04914428
8 | 17.65 | 82.35 | 8.66 | 5.88 | 8428.702 | 8428.702 | 2115.983 | 297.695831 | 134.3778 | 0.04786166
9 | 17.48 | 82.52 | 8.75 | 4.95 | 10397.59 | 10397.59 | 2661.203 | 135.115814 | 132.9029 | 1.105881
10 | 19.8 | 80.2 | 7.84 | 6.55 | 7779.145 | 7779.145 | 2206.328 | 1223.85242 | 181.6694 | 0.293448

## EDS_points
Sample | Point | C | O | Na | F | Mg | Si | P | S | Cl | K | Ca | Fe | Note
HTC 4 | Sample1(1)_pt1 | 41.43 | 41.15 | 0 | 0 | 0.17 | 16.77 | 0.14 | 0 | 0.03 | 0.13 | 0.19 | 0
HTC 4 | Sample1(1)_pt2 | 48.75 | 33.84 | 0 | 0 | 0.14 | 16.68 | 0.22 | 0 | 0 | 0.1 | 0.26 | 0
HTC 4 | Sample1(1)_pt3 | 68.47 | 24.85 | 0 | 0 | 2.13 | 1.34 | 2.39 | 0.18 | 0.03 | 0.12 | 0.42 | 0.06
HTC 4 | Sample1(1)_pt4 | 72.46 | 23.58 | 0 | 0 | 0.19 | 1.71 | 0.44 | 0.27 | 0.17 | 0.45 | 0.73 | 0
HTC 4 | Sample1(1)_pt5 | 68.44 | 24.38 | 0.17 | 0 | 0.44 | 3.27 | 0.78 | 0.45 | 0.13 | 0.58 | 1.27 | 0.1
HTC 4 | Sample1(2)_pt1 | 0 | 63.57 | 5.58 | 0 | 0 | 24.3 | 0.1 | 0 | 0 | 0.26 | 6.19 | 0
HTC 4 | Sample1(2)_pt2 | 67.15 | 27.39 | 0 | 0 | 0.26 | 2.61 | 0.6 | 0.3 | 0.08 | 0.37 | 1.25 | 0
HTC 4 | Sample1(2)_pt3 | 65.39 | 26.89 | 0 | 0 | 0.55 | 3.58 | 0.91 | 0.39 | 0.07 | 0.41 | 1.69 | 0.12
HTC 4 | Sample1(2)_pt4 | 68.72 | 25.2 | 0.08 | 0 | 0.47 | 2.8 | 0.77 | 0.39 | 0.13 | 0.38 | 0.98 | 0.08
HTC 9 | Sample2(1)_pt1 | 57.48 | 30.38 | 0 | 0 | 0.15 | 11.67 | 0.14 | 0 | 0 | 0 | 0.17 | 0
HTC 9 | Sample2(1)_pt2 | 47.46 | 28.23 | 0 | 1.05 | 0.19 | 0.26 | 7.34 | 0.12 | 0.43 | 0 | 14.78 | 0.14
HTC 9 | Sample2(1)_pt3 | 63.9 | 23.22 | 0 | 0 | 0.06 | 11.54 | 0.24 | 0.11 | 0 | 0.09 | 0.72 | 0.12
HTC 9 | Sample2(1)_pt4 | 74.75 | 21.83 | 0 | 0 | 0.3 | 1.08 | 0.26 | 0.8 | 0 | 0.08 | 0.65 | 0.26
HTC 9 | Sample2(1)_pt5 | 71.41 | 25.71 | 0 | 0 | 0.16 | 1.39 | 0.23 | 0.27 | 0 | 0.04 | 0.67 | 0.12
HTC 9 | Sample2(1)_pt6 | 72.34 | 25.63 | 0 | 0 | 0.13 | 0.66 | 0.13 | 0.39 | 0 | 0.03 | 0.53 | 0.15
HTC 9 | Sample2(2)_pt1 | 73.83 | 21.73 | 0 | 0 | 0.15 | 2.61 | 0.32 | 0.49 | 0 | 0.14 | 0.6 | 0.12
HTC 9 | Sample2(2)_pt2 | 66.16 | 22.26 | 0 | 0 | 0.12 | 10.85 | 0.19 | 0 | 0 | 0.03 | 0.34 | 0.06
HTC 9 | Sample2(2)_pt3 | 56.22 | 28.94 | 0 | 0 | 0.06 | 14.37 | 0.12 | 0 | 0 | 0.03 | 0.2 | 0.06
HTC 9 | Sample2(2)_pt4 | 33.73 | 46.72 | 0 | 0 | 9.72 | 0.12 | 9.23 | 0 | 0 | 0.31 | 0.17 | 0
RD 7 | Sample3(1)_pt1 | 46.15 | 38.64 | 0 | 0 | 5.18 | 9.13 | 0.16 | 0 | 0.05 | 0.18 | 0.31 | 0.21
RD 7 | Sample3(1)_pt2 | 76.08 | 15.37 | 0 | 0 | 0.33 | 3.89 | 0.88 | 0.76 | 0.11 | 0.59 | 1.98 | 0
RD 7 | Sample3(1)_pt3 | 61.14 | 21.85 | 0.05 | 0 | 0.41 | 13.38 | 0.52 | 0.3 | 0.14 | 0.84 | 1.36 | 0
RD 7 | Sample3(1)_pt4 | 59.64 | 31.44 | 0 | 0 | 1.22 | 1.89 | 1.49 | 0.58 | 0.1 | 0.69 | 2.8 | 0.16
RD 9 | Sample4(1)_pt1 | 32.6 | 46.21 | 0 | 0 | 9.66 | 0.1 | 10.93 | 0 | 0 | 0.24 | 0.16 | 0
RD 9 | Sample4(1)_pt2 | 34.85 | 43.1 | 0 | 0 | 0.11 | 21.03 | 0.18 | 0 | 0 | 0.31 | 0.42 | 0
RD 9 | Sample4(1)_pt3 | 68.24 | 28.11 | 0 | 0 | 0.39 | 0.76 | 0.82 | 0.49 | 0 | 0.34 | 0.78 | 0.08
RD 9 | Sample4(1)_pt4 | 50.87 | 35.45 | 0 | 0 | 5.93 | 0.54 | 6.71 | 0 | 0 | 0.1 | 0.29 | 0.05
RD 9 | Sample4(2)_pt1 | 36.96 | 9.97 | 0 | 0 | 0.07 | 1.19 | 0.19 | 0.29 | 0 | 0.12 | 0.32 | 35.22 | metal particle
RD 9 | Sample4(2)_pt2 | 36.5 | 44.48 | 0 | 0 | 4.36 | 1.02 | 0.29 | 0.14 | 0 | 0.14 | 12.85 | 0.16
RD 9 | Sample4(2)_pt3 | 69.35 | 27.56 | 0 | 0 | 0.24 | 1.05 | 0.41 | 0.48 | 0 | 0.36 | 0.43 | 0.12
RD 9 | Sample4(2)_pt4 | 0 | 50.72 | 0 | 0 | 16.79 | 1.21 | 27.83 | 0.26 | 0 | 0.97 | 1.49 | 0.41

## TOC_sequence
Order | Instrument ID | Sample | Elapsed (h) | TOC (mg/L) | TN (mg/L)
1 | Sample1 | RD1 | 0 | 4420.152 | 1392.804
2 | Sample2 | RD2 | 0.32 | 4248.285 | 1285.546
3 | Sample3 | RD3 | 0.63 | 3646.75 | 1216.422
4 | Sample4 | RD4 | 0.96 | 4890.26 | 1392.489
5 | Sample5 | RD5 | 1.37 | 7504.223 | 2235.742
6 | Sample6 | RD6 | 1.69 | 10458.25 | 2714.78
7 | Sample7 | RD8 | 2.02 | 8428.702 | 2115.983
8 | Sample8 | RD9 | 2.3 | 10397.59 | 2661.203
9 | Sample9 | RD10 | 2.56 | 7779.145 | 2206.328
10 | Sample10 | HTC1 | 2.88 | 7937.054 | 2251.5
11 | Sample11 | HTC2 | 3.21 | 7846.123 | 2272.511
12 | Sample12 | HTC3 | 3.57 | 7516.289 | 2192.671
13 | Sample13 | HTC4 | 3.85 | 11006.71 | 3044.643
14 | Sample14 | HTC5 | 4.12 | 2058.242 | 819.8504
15 | Sample15 | HTC6 | 4.43 | 4087.791 | 1300.043
16 | Sample16 | HTC7 | 4.78 | 4648.887 | 1351.309
17 | Sample17 | HTC8 | 5.1 | 2963.204 | 1156.752
18 | Sample18 | HTC9 | 5.41 | 4469.438 | 1269.578
19 | Sample19 | HTC10 | 5.83 | 7865.702 | 2442.695
20 | Sample20 | HTC11 | 6.15 | 10403.91 | 2709.527
21 | Sample21 | HTC12 | 6.43 | 10062.7 | 2626.536
22 | Sample22 | HTC13 | 6.75 | 7854.969 | 2244.146
23 | Sample23 | HTC14 | 7.02 | 3335.217 | 1364.23
24 | Sample24 | HTC15 | 7.3 | 7722.277 | 2223.136
25 | Sample25 | HTC16 | 7.67 | 7570.63 | 2076.063
26 | Sample26 | HTC17 | 8 | 11417.42 | 3166.504
27 | Sample27 | HTC18 | 8.26 | 1801.705 | 792.2217
28 | Sample28 | HTC19 | 8.59 | 7470.795 | 2155.903
29 | Sample29 | HTC20 | 8.87 | 7522.608 | 2141.195
30 | Sample30 | HTC22 | 9.13 | 877.9512 | 929.5248
31 | Sample31 | HTC23 | 9.48 | 927.4744 | 951.6908
32 | Sample32 | HTC24 | 9.78 | 956.3761 | 942.131
33 | Sample33 | HTC25 | 10.18 | 884.8409 | 826.3637
34 | Sample34 | HTC26 | 10.54 | 791.1916 | 826.1536
35 | Sample35 | HTC27 | 10.83 | 673.4469 | 651.452
36 | Sample36 | HTC28 | 11.17 | 466.448 | 583.6934
37 | Sample37 | HTC29 | 11.53 | 361.6849 | 520.9563
38 | Sample38 | HTC30 | 11.94 | 928.8041 | 1216.107

## FTIR
Wavenumber (cm-1) | RD 7 (%T) | RD 9 (%T) | HTC 4 (%T) | HTC 9 (%T)
4000 | 98.77 | 97.75 | 97.73 | 98.05
3999 | 98.77 | 97.76 | 97.73 | 98.05
3998 | 98.77 | 97.75 | 97.74 | 98.05
3997 | 98.77 | 97.75 | 97.73 | 98.04
3996 | 98.77 | 97.74 | 97.73 | 98.04
3995 | 98.76 | 97.73 | 97.73 | 98.04
3994 | 98.75 | 97.73 | 97.72 | 98.03
3993 | 98.75 | 97.74 | 97.72 | 98.03
3992 | 98.75 | 97.74 | 97.72 | 98.02
3991 | 98.75 | 97.74 | 97.71 | 98.02
3990 | 98.75 | 97.74 | 97.71 | 98.01
3989 | 98.75 | 97.74 | 97.71 | 98.01
3988 | 98.75 | 97.75 | 97.72 | 98.01
3987 | 98.75 | 97.75 | 97.73 | 98.01
3986 | 98.76 | 97.76 | 97.74 | 98.01
3985 | 98.77 | 97.76 | 97.74 | 98.02
3984 | 98.77 | 97.77 | 97.75 | 98.02
3983 | 98.76 | 97.77 | 97.74 | 98.02
3982 | 98.75 | 97.76 | 97.74 | 98.02
3981 | 98.74 | 97.75 | 97.73 | 98.02
3980 | 98.74 | 97.75 | 97.73 | 98.01
3979 | 98.74 | 97.74 | 97.73 | 98
3978 | 98.75 | 97.74 | 97.73 | 97.99
3977 | 98.75 | 97.75 | 97.73 | 98
3976 | 98.75 | 97.75 | 97.73 | 98
3975 | 98.75 | 97.75 | 97.73 | 98.01
3974 | 98.76 | 97.75 | 97.73 | 98.01
3973 | 98.76 | 97.75 | 97.72 | 98.01
3972 | 98.76 | 97.75 | 97.72 | 98.01
3971 | 98.76 | 97.74 | 97.71 | 98
3970 | 98.76 | 97.74 | 97.72 | 98
3969 | 98.76 | 97.73 | 97.72 | 98
3968 | 98.75 | 97.72 | 97.72 | 98
3967 | 98.75 | 97.71 | 97.71 | 98
3966 | 98.74 | 97.71 | 97.7 | 97.99
3965 | 98.73 | 97.71 | 97.69 | 97.98
3964 | 98.72 | 97.71 | 97.68 | 97.96
3963 | 98.72 | 97.71 | 97.69 | 97.96
3962 | 98.73 | 97.72 | 97.7 | 97.96
3961 | 98.74 | 97.72 | 97.71 | 97.96
3960 | 98.75 | 97.72 | 97.72 | 97.97
3959 | 98.75 | 97.72 | 97.73 | 97.97
3958 | 98.75 | 97.72 | 97.73 | 97.97
3957 | 98.75 | 97.72 | 97.72 | 97.98
3956 | 98.75 | 97.73 | 97.72 | 97.99
3955 | 98.75 | 97.74 | 97.72 | 98
3954 | 98.75 | 97.74 | 97.72 | 98
3953 | 98.76 | 97.74 | 97.71 | 98
3952 | 98.75 | 97.74 | 97.7 | 98
3951 | 98.75 | 97.74 | 97.7 | 97.99
3950 | 98.74 | 97.73 | 97.69 | 97.98
3949 | 98.73 | 97.73 | 97.69 | 97.98
3948 | 98.73 | 97.72 | 97.7 | 97.98
3947 | 98.73 | 97.72 | 97.7 | 97.98
3946 | 98.75 | 97.72 | 97.71 | 97.99
3945 | 98.76 | 97.72 | 97.71 | 97.99
3944 | 98.77 | 97.71 | 97.71 | 98
3943 | 98.76 | 97.71 | 97.71 | 97.99
3942 | 98.76 | 97.71 | 97.71 | 97.99
3941 | 98.76 | 97.72 | 97.71 | 97.99
3940 | 98.75 | 97.72 | 97.71 | 97.98
3939 | 98.75 | 97.72 | 97.71 | 97.98
3938 | 98.75 | 97.72 | 97.71 | 97.98
3937 | 98.74 | 97.73 | 97.71 | 97.97
3936 | 98.75 | 97.75 | 97.71 | 97.97
3935 | 98.75 | 97.76 | 97.71 | 97.98
3934 | 98.75 | 97.76 | 97.71 | 97.99
3933 | 98.75 | 97.75 | 97.71 | 98
3932 | 98.73 | 97.74 | 97.71 | 98
3931 | 98.72 | 97.71 | 97.71 | 98
3930 | 98.72 | 97.69 | 97.7 | 97.99
3929 | 98.73 | 97.68 | 97.69 | 97.99
3928 | 98.74 | 97.69 | 97.69 | 97.99
3927 | 98.75 | 97.71 | 97.69 | 98
3926 | 98.75 | 97.72 | 97.69 | 97.99
3925 | 98.74 | 97.73 | 97.69 | 97.99
3924 | 98.74 | 97.73 | 97.69 | 97.98
3923 | 98.73 | 97.72 | 97.69 | 97.98
3922 | 98.73 | 97.71 | 97.69 | 97.98
3921 | 98.73 | 97.69 | 97.68 | 97.98
3920 | 98.72 | 97.69 | 97.68 | 97.97
3919 | 98.72 | 97.7 | 97.69 | 97.96
3918 | 98.71 | 97.69 | 97.69 | 97.94
3917 | 98.72 | 97.67 | 97.7 | 97.94
3916 | 98.72 | 97.66 | 97.7 | 97.94
3915 | 98.72 | 97.66 | 97.71 | 97.95
3914 | 98.73 | 97.66 | 97.71 | 97.95
3913 | 98.73 | 97.67 | 97.71 | 97.96
3912 | 98.73 | 97.69 | 97.72 | 97.96
3911 | 98.73 | 97.71 | 97.72 | 97.95
3910 | 98.73 | 97.73 | 97.73 | 97.94
3909 | 98.73 | 97.75 | 97.73 | 97.94
3908 | 98.73 | 97.76 | 97.72 | 97.95
3907 | 98.73 | 97.76 | 97.71 | 97.96
3906 | 98.73 | 97.76 | 97.71 | 97.99
3905 | 98.73 | 97.75 | 97.7 | 98.01
3904 | 98.73 | 97.73 | 97.7 | 98.02
3903 | 98.73 | 97.71 | 97.69 | 98.02
3902 | 98.73 | 97.67 | 97.67 | 98.02
3901 | 98.73 | 97.62 | 97.65 | 98.02
3900 | 98.73 | 97.58 | 97.64 | 98.03
3899 | 98.72 | 97.58 | 97.64 | 98.02
3898 | 98.72 | 97.61 | 97.66 | 98.01
3897 | 98.73 | 97.65 | 97.68 | 98
3896 | 98.74 | 97.67 | 97.69 | 97.99
3895 | 98.74 | 97.68 | 97.7 | 97.98
3894 | 98.73 | 97.69 | 97.69 | 97.97
3893 | 98.73 | 97.68 | 97.68 | 97.96
3892 | 98.72 | 97.67 | 97.67 | 97.95
3891 | 98.71 | 97.67 | 97.66 | 97.95
3890 | 98.7 | 97.7 | 97.67 | 97.96
3889 | 98.71 | 97.74 | 97.7 | 97.98
3888 | 98.73 | 97.73 | 97.71 | 97.99
3887 | 98.73 | 97.71 | 97.71 | 98
3886 | 98.73 | 97.71 | 97.7 | 97.99
3885 | 98.71 | 97.74 | 97.69 | 97.99
3884 | 98.71 | 97.76 | 97.7 | 97.99
3883 | 98.72 | 97.72 | 97.68 | 97.99
3882 | 98.72 | 97.66 | 97.66 | 97.99
3881 | 98.72 | 97.61 | 97.65 | 97.97
3880 | 98.71 | 97.62 | 97.66 | 97.95
3879 | 98.71 | 97.66 | 97.68 | 97.95
3878 | 98.71 | 97.68 | 97.7 | 97.95
3877 | 98.73 | 97.68 | 97.7 | 97.96
3876 | 98.74 | 97.67 | 97.69 | 97.96
3875 | 98.74 | 97.68 | 97.68 | 97.97
3874 | 98.73 | 97.72 | 97.69 | 97.98
3873 | 98.73 | 97.75 | 97.72 | 98
3872 | 98.74 | 97.73 | 97.73 | 98.02
3871 | 98.77 | 97.68 | 97.72 | 98.04
3870 | 98.77 | 97.66 | 97.71 | 98.04
3869 | 98.76 | 97.69 | 97.71 | 98.02
3868 | 98.75 | 97.72 | 97.72 | 98.01
3867 | 98.76 | 97.7 | 97.71 | 98.01
3866 | 98.76 | 97.66 | 97.7 | 98.01
3865 | 98.75 | 97.65 | 97.7 | 98.01
3864 | 98.74 | 97.68 | 97.72 | 98.01
3863 | 98.73 | 97.68 | 97.73 | 97.99
3862 | 98.72 | 97.66 | 97.73 | 97.98
3861 | 98.72 | 97.65 | 97.71 | 97.97
3860 | 98.72 | 97.67 | 97.7 | 97.97
3859 | 98.73 | 97.7 | 97.71 | 97.97
3858 | 98.73 | 97.73 | 97.72 | 97.98
3857 | 98.74 | 97.75 | 97.74 | 98.01
3856 | 98.75 | 97.76 | 97.76 | 98.05
3855 | 98.76 | 97.76 | 97.75 | 98.09
3854 | 98.77 | 97.77 | 97.74 | 98.09
3853 | 98.76 | 97.78 | 97.72 | 98.07
3852 | 98.76 | 97.8 | 97.72 | 98.05
3851 | 98.78 | 97.78 | 97.73 | 98.05
3850 | 98.8 | 97.72 | 97.72 | 98.05
3849 | 98.79 | 97.68 | 97.7 | 98.02
3848 | 98.77 | 97.67 | 97.69 | 97.99
3847 | 98.75 | 97.68 | 97.69 | 97.97
3846 | 98.73 | 97.7 | 97.69 | 97.95
3845 | 98.72 | 97.71 | 97.69 | 97.94
3844 | 98.7 | 97.71 | 97.7 | 97.94
3843 | 98.69 | 97.72 | 97.71 | 97.94
3842 | 98.68 | 97.73 | 97.72 | 97.96
3841 | 98.69 | 97.72 | 97.72 | 97.98
3840 | 98.7 | 97.7 | 97.71 | 98
3839 | 98.72 | 97.68 | 97.7 | 98.01
3838 | 98.74 | 97.67 | 97.7 | 98.01
3837 | 98.75 | 97.67 | 97.7 | 98.01
3836 | 98.77 | 97.67 | 97.7 | 98.02
3835 | 98.79 | 97.67 | 97.71 | 98.03
3834 | 98.8 | 97.67 | 97.71 | 98.03
3833 | 98.8 | 97.67 | 97.71 | 98.02
3832 | 98.79 | 97.68 | 97.71 | 98.01
3831 | 98.77 | 97.7 | 97.72 | 97.99
3830 | 98.75 | 97.71 | 97.72 | 97.96
3829 | 98.74 | 97.7 | 97.71 | 97.94
3828 | 98.73 | 97.68 | 97.69 | 97.93
3827 | 98.72 | 97.67 | 97.68 | 97.92
3826 | 98.71 | 97.68 | 97.68 | 97.92
3825 | 98.71 | 97.71 | 97.7 | 97.93
3824 | 98.73 | 97.73 | 97.71 | 97.96
3823 | 98.75 | 97.72 | 97.71 | 98
3822 | 98.76 | 97.7 | 97.69 | 98.02
3821 | 98.74 | 97.71 | 97.68 | 98.02
3820 | 98.72 | 97.72 | 97.69 | 98.02
3819 | 98.73 | 97.71 | 97.71 | 98.02
3818 | 98.75 | 97.65 | 97.71 | 98.03
3817 | 98.76 | 97.61 | 97.69 | 98.03
3816 | 98.76 | 97.64 | 97.69 | 98.01
3815 | 98.75 | 97.71 | 97.7 | 97.99
3814 | 98.76 | 97.75 | 97.72 | 97.98
3813 | 98.77 | 97.73 | 97.72 | 97.97
3812 | 98.77 | 97.7 | 97.71 | 97.95
3811 | 98.77 | 97.71 | 97.72 | 97.94
3810 | 98.77 | 97.74 | 97.74 | 97.94
3809 | 98.78 | 97.76 | 97.75 | 97.95
3808 | 98.78 | 97.75 | 97.75 | 97.96
3807 | 98.77 | 97.75 | 97.73 | 97.97
3806 | 98.75 | 97.78 | 97.73 | 97.97
3805 | 98.74 | 97.8 | 97.75 | 97.98
3804 | 98.74 | 97.78 | 97.75 | 98
3803 | 98.76 | 97.72 | 97.73 | 98
3802 | 98.76 | 97.69 | 97.71 | 97.99
3801 | 98.74 | 97.71 | 97.7 | 97.97
3800 | 98.73 | 97.74 | 97.7 | 97.96
3799 | 98.73 | 97.72 | 97.69 | 97.96
3798 | 98.74 | 97.66 | 97.67 | 97.96
3797 | 98.74 | 97.62 | 97.65 | 97.95
3796 | 98.74 | 97.63 | 97.66 | 97.94
3795 | 98.74 | 97.67 | 97.68 | 97.93
3794 | 98.75 | 97.68 | 97.69 | 97.93
3793 | 98.75 | 97.69 | 97.7 | 97.92
3792 | 98.75 | 97.7 | 97.7 | 97.92
3791 | 98.75 | 97.73 | 97.71 | 97.91
3790 | 98.76 | 97.75 | 97.72 | 97.9
3789 | 98.76 | 97.77 | 97.73 | 97.9
3788 | 98.75 | 97.77 | 97.73 | 97.9
3787 | 98.75 | 97.76 | 97.73 | 97.91
3786 | 98.75 | 97.75 | 97.74 | 97.91
3785 | 98.75 | 97.75 | 97.74 | 97.91
3784 | 98.75 | 97.75 | 97.74 | 97.92
3783 | 98.74 | 97.75 | 97.74 | 97.93
3782 | 98.74 | 97.74 | 97.73 | 97.94
3781 | 98.74 | 97.72 | 97.72 | 97.95
3780 | 98.75 | 97.71 | 97.71 | 97.95
3779 | 98.75 | 97.71 | 97.71 | 97.94
3778 | 98.76 | 97.72 | 97.72 | 97.93
3777 | 98.76 | 97.72 | 97.72 | 97.92
3776 | 98.75 | 97.71 | 97.72 | 97.92
3775 | 98.75 | 97.72 | 97.72 | 97.92
3774 | 98.74 | 97.73 | 97.72 | 97.92
3773 | 98.74 | 97.75 | 97.73 | 97.92
3772 | 98.75 | 97.75 | 97.73 | 97.94
3771 | 98.75 | 97.74 | 97.72 | 97.94
3770 | 98.75 | 97.74 | 97.71 | 97.94
3769 | 98.75 | 97.75 | 97.71 | 97.94
3768 | 98.76 | 97.75 | 97.71 | 97.94
3767 | 98.77 | 97.73 | 97.71 | 97.96
3766 | 98.78 | 97.71 | 97.7 | 97.96
3765 | 98.77 | 97.72 | 97.69 | 97.96
3764 | 98.76 | 97.74 | 97.7 | 97.95
3763 | 98.76 | 97.76 | 97.7 | 97.95
3762 | 98.76 | 97.75 | 97.69 | 97.95
3761 | 98.76 | 97.74 | 97.69 | 97.96
3760 | 98.76 | 97.75 | 97.69 | 97.96
3759 | 98.75 | 97.76 | 97.7 | 97.96
3758 | 98.75 | 97.74 | 97.7 | 97.96
3757 | 98.74 | 97.72 | 97.7 | 97.96
3756 | 98.74 | 97.72 | 97.72 | 97.97
3755 | 98.74 | 97.73 | 97.73 | 97.98
3754 | 98.74 | 97.74 | 97.75 | 98.01
3753 | 98.75 | 97.76 | 97.75 | 98.04
3752 | 98.76 | 97.78 | 97.76 | 98.07
3751 | 98.77 | 97.78 | 97.75 | 98.08
3750 | 98.78 | 97.76 | 97.73 | 98.07
3749 | 98.77 | 97.77 | 97.72 | 98.06
3748 | 98.76 | 97.79 | 97.73 | 98.06
3747 | 98.76 | 97.76 | 97.73 | 98.05
3746 | 98.75 | 97.68 | 97.71 | 98.04
3745 | 98.72 | 97.61 | 97.68 | 98.01
3744 | 98.7 | 97.64 | 97.67 | 97.98
3743 | 98.7 | 97.72 | 97.69 | 97.97
3742 | 98.72 | 97.73 | 97.71 | 97.98
3741 | 98.72 | 97.67 | 97.68 | 97.99
3740 | 98.7 | 97.63 | 97.65 | 97.97
3739 | 98.68 | 97.66 | 97.64 | 97.97
3738 | 98.67 | 97.71 | 97.64 | 97.98
3737 | 98.69 | 97.73 | 97.65 | 98.01
3736 | 98.71 | 97.73 | 97.65 | 98.03
3735 | 98.73 | 97.7 | 97.67 | 98.04
3734 | 98.75 | 97.64 | 97.69 | 98.03
3733 | 98.75 | 97.59 | 97.7 | 98.03
3732 | 98.75 | 97.6 | 97.7 | 98.03
3731 | 98.75 | 97.67 | 97.72 | 98.02
3730 | 98.76 | 97.75 | 97.74 | 98.02
3729 | 98.77 | 97.78 | 97.74 | 98.01
3728 | 98.77 | 97.78 | 97.73 | 98
3727 | 98.75 | 97.78 | 97.72 | 97.99
3726 | 98.74 | 97.79 | 97.73 | 97.98
3725 | 98.73 | 97.79 | 97.73 | 97.97
3724 | 98.73 | 97.76 | 97.73 | 97.96
3723 | 98.73 | 97.72 | 97.72 | 97.95
3722 | 98.73 | 97.71 | 97.71 | 97.95
3721 | 98.74 | 97.71 | 97.72 | 97.95
3720 | 98.75 | 97.72 | 97.73 | 97.96
3719 | 98.77 | 97.72 | 97.73 | 97.97
3718 | 98.78 | 97.72 | 97.73 | 97.97
3717 | 98.77 | 97.73 | 97.73 | 97.98
3716 | 98.75 | 97.75 | 97.73 | 97.98
3715 | 98.74 | 97.76 | 97.73 | 97.98
3714 | 98.73 | 97.76 | 97.72 | 97.99
3713 | 98.73 | 97.76 | 97.71 | 98
3712 | 98.74 | 97.76 | 97.71 | 98
3711 | 98.74 | 97.73 | 97.71 | 98
3710 | 98.74 | 97.7 | 97.71 | 97.99
3709 | 98.75 | 97.68 | 97.7 | 97.99
3708 | 98.75 | 97.68 | 97.69 | 97.98
3707 | 98.76 | 97.71 | 97.69 | 97.97
3706 | 98.77 | 97.74 | 97.69 | 97.95
3705 | 98.77 | 97.76 | 97.7 | 97.94
3704 | 98.77 | 97.76 | 97.7 | 97.92
3703 | 98.78 | 97.75 | 97.7 | 97.91
3702 | 98.78 | 97.74 | 97.7 | 97.89
3701 | 98.77 | 97.74 | 97.69 | 97.88
3700 | 98.77 | 97.74 | 97.68 | 97.88
3699 | 98.78 | 97.74 | 97.67 | 97.88
3698 | 98.78 | 97.72 | 97.66 | 97.87
3697 | 98.77 | 97.72 | 97.65 | 97.86
3696 | 98.76 | 97.73 | 97.65 | 97.86
3695 | 98.75 | 97.74 | 97.65 | 97.86
3694 | 98.73 | 97.74 | 97.65 | 97.88
3693 | 98.72 | 97.73 | 97.64 | 97.9
3692 | 98.7 | 97.74 | 97.63 | 97.92
3691 | 98.7 | 97.74 | 97.62 | 97.93
3690 | 98.72 | 97.74 | 97.61 | 97.94
3689 | 98.75 | 97.72 | 97.58 | 97.94
3688 | 98.76 | 97.72 | 97.56 | 97.92
3687 | 98.78 | 97.73 | 97.54 | 97.9
3686 | 98.79 | 97.73 | 97.53 | 97.89
3685 | 98.79 | 97.7 | 97.51 | 97.86
3684 | 98.78 | 97.68 | 97.49 | 97.84
3683 | 98.77 | 97.69 | 97.46 | 97.82
3682 | 98.77 | 97.69 | 97.43 | 97.81
3681 | 98.76 | 97.68 | 97.38 | 97.8
3680 | 98.75 | 97.67 | 97.33 | 97.79
3679 | 98.73 | 97.66 | 97.28 | 97.79
3678 | 98.72 | 97.65 | 97.25 | 97.81
3677 | 98.73 | 97.61 | 97.23 | 97.83
3676 | 98.74 | 97.57 | 97.24 | 97.84
3675 | 98.75 | 97.58 | 97.28 | 97.83
3674 | 98.75 | 97.62 | 97.33 | 97.83
3673 | 98.76 | 97.62 | 97.35 | 97.83
3672 | 98.76 | 97.58 | 97.33 | 97.82
3671 | 98.75 | 97.53 | 97.3 | 97.78
3670 | 98.74 | 97.52 | 97.3 | 97.73
3669 | 98.73 | 97.53 | 97.32 | 97.68
3668 | 98.73 | 97.53 | 97.33 | 97.65
3667 | 98.75 | 97.51 | 97.33 | 97.63
3666 | 98.76 | 97.49 | 97.31 | 97.59
3665 | 98.76 | 97.5 | 97.31 | 97.55
3664 | 98.75 | 97.51 | 97.3 | 97.51
3663 | 98.74 | 97.5 | 97.29 | 97.48
3662 | 98.73 | 97.49 | 97.28 | 97.45
3661 | 98.71 | 97.47 | 97.26 | 97.42
3660 | 98.7 | 97.46 | 97.25 | 97.4
3659 | 98.7 | 97.44 | 97.23 | 97.38
3658 | 98.7 | 97.41 | 97.21 | 97.37
3657 | 98.69 | 97.38 | 97.19 | 97.34
3656 | 98.68 | 97.38 | 97.17 | 97.32
3655 | 98.66 | 97.39 | 97.16 | 97.3
3654 | 98.66 | 97.39 | 97.15 | 97.3
3653 | 98.67 | 97.35 | 97.12 | 97.31
3652 | 98.66 | 97.31 | 97.09 | 97.31
3651 | 98.65 | 97.3 | 97.07 | 97.3
3650 | 98.64 | 97.29 | 97.05 | 97.27
3649 | 98.64 | 97.23 | 97.03 | 97.22
3648 | 98.63 | 97.13 | 97 | 97.18
3647 | 98.63 | 97.08 | 96.97 | 97.15
3646 | 98.63 | 97.07 | 96.95 | 97.12
3645 | 98.64 | 97.08 | 96.94 | 97.09
3644 | 98.65 | 97.09 | 96.92 | 97.04
3643 | 98.66 | 97.1 | 96.91 | 97
3642 | 98.67 | 97.12 | 96.9 | 96.97
3641 | 98.67 | 97.14 | 96.9 | 96.94
3640 | 98.66 | 97.14 | 96.89 | 96.91
3639 | 98.64 | 97.12 | 96.87 | 96.87
3638 | 98.62 | 97.1 | 96.84 | 96.84
3637 | 98.61 | 97.08 | 96.81 | 96.8
3636 | 98.6 | 97.06 | 96.78 | 96.77
3635 | 98.59 | 97.03 | 96.75 | 96.74
3634 | 98.57 | 97.01 | 96.73 | 96.73
3633 | 98.55 | 97 | 96.72 | 96.72
3632 | 98.54 | 96.98 | 96.7 | 96.71
3631 | 98.54 | 96.93 | 96.66 | 96.71
3630 | 98.55 | 96.89 | 96.62 | 96.69
3629 | 98.58 | 96.88 | 96.61 | 96.66
3628 | 98.6 | 96.91 | 96.64 | 96.64
3627 | 98.61 | 96.93 | 96.67 | 96.64
3626 | 98.62 | 96.9 | 96.67 | 96.64
3625 | 98.6 | 96.85 | 96.62 | 96.6
3624 | 98.57 | 96.81 | 96.57 | 96.56
3623 | 98.53 | 96.79 | 96.53 | 96.52
3622 | 98.51 | 96.78 | 96.49 | 96.49
3621 | 98.49 | 96.75 | 96.45 | 96.47
3620 | 98.48 | 96.72 | 96.42 | 96.44
3619 | 98.47 | 96.69 | 96.4 | 96.42
3618 | 98.47 | 96.67 | 96.38 | 96.39
3617 | 98.47 | 96.64 | 96.36 | 96.38
3616 | 98.46 | 96.61 | 96.33 | 96.37
3615 | 98.45 | 96.57 | 96.31 | 96.35
3614 | 98.43 | 96.55 | 96.3 | 96.33
3613 | 98.42 | 96.55 | 96.3 | 96.3
3612 | 98.42 | 96.55 | 96.31 | 96.28
3611 | 98.42 | 96.53 | 96.3 | 96.26
3610 | 98.43 | 96.51 | 96.27 | 96.24
3609 | 98.44 | 96.48 | 96.25 | 96.22
3608 | 98.44 | 96.48 | 96.24 | 96.19
3607 | 98.44 | 96.48 | 96.23 | 96.16
3606 | 98.44 | 96.47 | 96.21 | 96.14
3605 | 98.43 | 96.45 | 96.18 | 96.12
3604 | 98.43 | 96.43 | 96.16 | 96.09
3603 | 98.41 | 96.41 | 96.13 | 96.07
3602 | 98.4 | 96.39 | 96.12 | 96.04
3601 | 98.39 | 96.37 | 96.11 | 96.02
3600 | 98.38 | 96.34 | 96.1 | 96
3599 | 98.37 | 96.32 | 96.09 | 95.98
3598 | 98.36 | 96.3 | 96.07 | 95.96
3597 | 98.36 | 96.27 | 96.04 | 95.95
3596 | 98.37 | 96.25 | 96.01 | 95.94
3595 | 98.37 | 96.24 | 95.99 | 95.92
3594 | 98.37 | 96.23 | 95.98 | 95.91
3593 | 98.36 | 96.21 | 95.95 | 95.88
3592 | 98.34 | 96.18 | 95.92 | 95.85
3591 | 98.32 | 96.14 | 95.88 | 95.81
3590 | 98.29 | 96.1 | 95.84 | 95.78
3589 | 98.28 | 96.06 | 95.81 | 95.75
3588 | 98.29 | 96.04 | 95.79 | 95.73
3587 | 98.29 | 96.02 | 95.8 | 95.71
3586 | 98.3 | 96.01 | 95.8 | 95.69
3585 | 98.3 | 96 | 95.79 | 95.67
3584 | 98.3 | 95.98 | 95.76 | 95.65
3583 | 98.29 | 95.95 | 95.72 | 95.62
3582 | 98.27 | 95.93 | 95.69 | 95.58
3581 | 98.26 | 95.9 | 95.66 | 95.54
3580 | 98.25 | 95.88 | 95.64 | 95.51
3579 | 98.25 | 95.86 | 95.62 | 95.48
3578 | 98.25 | 95.84 | 95.6 | 95.47
3577 | 98.25 | 95.83 | 95.58 | 95.45
3576 | 98.25 | 95.81 | 95.57 | 95.44
3575 | 98.24 | 95.78 | 95.55 | 95.42
3574 | 98.22 | 95.75 | 95.53 | 95.4
3573 | 98.21 | 95.72 | 95.51 | 95.37
3572 | 98.2 | 95.68 | 95.48 | 95.34
3571 | 98.18 | 95.65 | 95.44 | 95.32
3570 | 98.17 | 95.61 | 95.39 | 95.3
3569 | 98.16 | 95.57 | 95.34 | 95.29
3568 | 98.15 | 95.54 | 95.31 | 95.27
3567 | 98.14 | 95.51 | 95.31 | 95.23
3566 | 98.13 | 95.48 | 95.31 | 95.19
3565 | 98.13 | 95.46 | 95.3 | 95.14
3564 | 98.13 | 95.44 | 95.28 | 95.11
3563 | 98.13 | 95.43 | 95.24 | 95.07
3562 | 98.13 | 95.42 | 95.21 | 95.04
3561 | 98.13 | 95.41 | 95.18 | 95.01
3560 | 98.13 | 95.39 | 95.15 | 94.98
3559 | 98.12 | 95.37 | 95.13 | 94.95
3558 | 98.11 | 95.35 | 95.1 | 94.91
3557 | 98.09 | 95.31 | 95.06 | 94.86
3556 | 98.08 | 95.28 | 95.02 | 94.82
3555 | 98.06 | 95.25 | 94.98 | 94.78
3554 | 98.05 | 95.22 | 94.95 | 94.74
3553 | 98.04 | 95.21 | 94.92 | 94.71
3552 | 98.04 | 95.19 | 94.91 | 94.68
3551 | 98.03 | 95.17 | 94.89 | 94.66
3550 | 98.03 | 95.14 | 94.86 | 94.64
3549 | 98.01 | 95.1 | 94.83 | 94.62
3548 | 98 | 95.07 | 94.79 | 94.59
3547 | 97.99 | 95.05 | 94.76 | 94.56
3546 | 97.99 | 95.03 | 94.74 | 94.52
3545 | 97.98 | 95.02 | 94.73 | 94.47
3544 | 97.98 | 95 | 94.71 | 94.43
3543 | 97.99 | 94.99 | 94.69 | 94.4
3542 | 97.99 | 94.97 | 94.67 | 94.37
3541 | 97.98 | 94.95 | 94.64 | 94.34
3540 | 97.97 | 94.92 | 94.61 | 94.31
3539 | 97.96 | 94.89 | 94.58 | 94.27
3538 | 97.95 | 94.87 | 94.56 | 94.23
3537 | 97.95 | 94.85 | 94.53 | 94.2
3536 | 97.95 | 94.83 | 94.52 | 94.17
3535 | 97.94 | 94.81 | 94.5 | 94.14
3534 | 97.93 | 94.79 | 94.47 | 94.1
3533 | 97.91 | 94.76 | 94.44 | 94.05
3532 | 97.9 | 94.72 | 94.4 | 94.01
3531 | 97.89 | 94.69 | 94.36 | 93.97
3530 | 97.88 | 94.66 | 94.33 | 93.93
3529 | 97.87 | 94.64 | 94.3 | 93.91
3528 | 97.87 | 94.62 | 94.28 | 93.89
3527 | 97.86 | 94.6 | 94.25 | 93.87
3526 | 97.86 | 94.57 | 94.22 | 93.85
3525 | 97.85 | 94.54 | 94.19 | 93.82
3524 | 97.83 | 94.51 | 94.16 | 93.79
3523 | 97.82 | 94.49 | 94.15 | 93.75
3522 | 97.82 | 94.47 | 94.14 | 93.73
3521 | 97.82 | 94.46 | 94.12 | 93.7
3520 | 97.81 | 94.44 | 94.1 | 93.66
3519 | 97.81 | 94.41 | 94.08 | 93.62
3518 | 97.8 | 94.39 | 94.05 | 93.59
3517 | 97.78 | 94.36 | 94.02 | 93.55
3516 | 97.78 | 94.33 | 93.99 | 93.51
3515 | 97.78 | 94.31 | 93.96 | 93.49
3514 | 97.78 | 94.3 | 93.93 | 93.46
3513 | 97.78 | 94.29 | 93.91 | 93.44
3512 | 97.77 | 94.28 | 93.88 | 93.42
3511 | 97.77 | 94.26 | 93.86 | 93.4
3510 | 97.76 | 94.24 | 93.84 | 93.37
3509 | 97.74 | 94.22 | 93.82 | 93.35
3508 | 97.73 | 94.2 | 93.81 | 93.33
3507 | 97.73 | 94.17 | 93.78 | 93.31
3506 | 97.72 | 94.13 | 93.75 | 93.28
3505 | 97.71 | 94.09 | 93.72 | 93.24
3504 | 97.7 | 94.06 | 93.7 | 93.21
3503 | 97.68 | 94.04 | 93.68 | 93.18
3502 | 97.67 | 94.03 | 93.68 | 93.16
3501 | 97.67 | 94.01 | 93.67 | 93.14
3500 | 97.66 | 94 | 93.65 | 93.11
3499 | 97.66 | 93.98 | 93.62 | 93.08
3498 | 97.66 | 93.95 | 93.58 | 93.04
3497 | 97.66 | 93.93 | 93.54 | 93
3496 | 97.65 | 93.9 | 93.52 | 92.98
3495 | 97.65 | 93.88 | 93.5 | 92.95
3494 | 97.64 | 93.85 | 93.49 | 92.93
3493 | 97.63 | 93.82 | 93.48 | 92.91
3492 | 97.63 | 93.8 | 93.46 | 92.88
3491 | 97.64 | 93.79 | 93.43 | 92.85
3490 | 97.64 | 93.78 | 93.41 | 92.83
3489 | 97.65 | 93.77 | 93.39 | 92.81
3488 | 97.65 | 93.75 | 93.36 | 92.79
3487 | 97.63 | 93.72 | 93.35 | 92.77
3486 | 97.61 | 93.7 | 93.33 | 92.74
3485 | 97.59 | 93.67 | 93.31 | 92.71
3484 | 97.57 | 93.64 | 93.28 | 92.67
3483 | 97.55 | 93.62 | 93.24 | 92.64
3482 | 97.55 | 93.6 | 93.21 | 92.62
3481 | 97.54 | 93.59 | 93.2 | 92.59
3480 | 97.55 | 93.58 | 93.2 | 92.56
3479 | 97.55 | 93.57 | 93.2 | 92.53
3478 | 97.55 | 93.55 | 93.18 | 92.5
3477 | 97.55 | 93.53 | 93.16 | 92.47
3476 | 97.54 | 93.51 | 93.14 | 92.45
3475 | 97.54 | 93.5 | 93.11 | 92.42
3474 | 97.53 | 93.48 | 93.08 | 92.39
3473 | 97.52 | 93.46 | 93.05 | 92.37
3472 | 97.51 | 93.44 | 93.03 | 92.34
3471 | 97.51 | 93.42 | 93 | 92.32
3470 | 97.51 | 93.4 | 92.98 | 92.3
3469 | 97.51 | 93.39 | 92.97 | 92.29
3468 | 97.49 | 93.37 | 92.95 | 92.27
3467 | 97.48 | 93.35 | 92.93 | 92.24
3466 | 97.46 | 93.32 | 92.9 | 92.2
3465 | 97.45 | 93.29 | 92.88 | 92.16
3464 | 97.45 | 93.27 | 92.86 | 92.13
3463 | 97.45 | 93.25 | 92.84 | 92.11
3462 | 97.46 | 93.24 | 92.83 | 92.09
3461 | 97.47 | 93.23 | 92.81 | 92.08
3460 | 97.47 | 93.21 | 92.8 | 92.06
3459 | 97.47 | 93.19 | 92.77 | 92.04
3458 | 97.46 | 93.17 | 92.75 | 92.01
3457 | 97.44 | 93.15 | 92.72 | 91.97
3456 | 97.43 | 93.13 | 92.69 | 91.94
3455 | 97.42 | 93.11 | 92.66 | 91.91
3454 | 97.42 | 93.09 | 92.64 | 91.87
3453 | 97.42 | 93.08 | 92.62 | 91.84
3452 | 97.41 | 93.06 | 92.6 | 91.82
3451 | 97.4 | 93.04 | 92.58 | 91.79
3450 | 97.39 | 93.01 | 92.54 | 91.77
3449 | 97.38 | 92.98 | 92.51 | 91.75
3448 | 97.37 | 92.97 | 92.49 | 91.73
3447 | 97.36 | 92.96 | 92.47 | 91.71
3446 | 97.36 | 92.96 | 92.46 | 91.69
3445 | 97.36 | 92.95 | 92.45 | 91.66
3444 | 97.36 | 92.93 | 92.43 | 91.63
3443 | 97.37 | 92.91 | 92.41 | 91.61
3442 | 97.37 | 92.89 | 92.39 | 91.58
3441 | 97.37 | 92.87 | 92.38 | 91.56
3440 | 97.37 | 92.86 | 92.37 | 91.54
3439 | 97.37 | 92.84 | 92.35 | 91.52
3438 | 97.37 | 92.82 | 92.34 | 91.51
3437 | 97.36 | 92.81 | 92.32 | 91.49
3436 | 97.35 | 92.79 | 92.3 | 91.46
3435 | 97.34 | 92.77 | 92.27 | 91.43
3434 | 97.34 | 92.75 | 92.24 | 91.4
3433 | 97.33 | 92.72 | 92.22 | 91.37
3432 | 97.32 | 92.7 | 92.19 | 91.33
3431 | 97.31 | 92.67 | 92.17 | 91.3
3430 | 97.29 | 92.66 | 92.15 | 91.28
3429 | 97.28 | 92.65 | 92.14 | 91.25
3428 | 97.28 | 92.64 | 92.12 | 91.23
3427 | 97.28 | 92.63 | 92.11 | 91.2
3426 | 97.28 | 92.62 | 92.09 | 91.18
3425 | 97.28 | 92.61 | 92.07 | 91.15
3424 | 97.27 | 92.59 | 92.05 | 91.13
3423 | 97.26 | 92.57 | 92.03 | 91.11
3422 | 97.25 | 92.55 | 92.01 | 91.09
3421 | 97.24 | 92.53 | 92 | 91.08
3420 | 97.24 | 92.51 | 91.98 | 91.06
3419 | 97.24 | 92.49 | 91.97 | 91.04
3418 | 97.24 | 92.48 | 91.95 | 91.01
3417 | 97.23 | 92.46 | 91.93 | 90.99
3416 | 97.22 | 92.45 | 91.91 | 90.96
3415 | 97.22 | 92.44 | 91.89 | 90.94
3414 | 97.21 | 92.43 | 91.88 | 90.93
3413 | 97.2 | 92.42 | 91.86 | 90.91
3412 | 97.19 | 92.4 | 91.85 | 90.89
3411 | 97.19 | 92.38 | 91.84 | 90.87
3410 | 97.19 | 92.37 | 91.83 | 90.85
3409 | 97.2 | 92.35 | 91.82 | 90.83
3408 | 97.2 | 92.35 | 91.8 | 90.81
3407 | 97.19 | 92.34 | 91.79 | 90.79
3406 | 97.18 | 92.32 | 91.78 | 90.77
3405 | 97.18 | 92.31 | 91.76 | 90.75
3404 | 97.18 | 92.3 | 91.74 | 90.75
3403 | 97.17 | 92.28 | 91.72 | 90.74
3402 | 97.16 | 92.27 | 91.69 | 90.72
3401 | 97.16 | 92.26 | 91.68 | 90.7
3400 | 97.16 | 92.25 | 91.66 | 90.68
3399 | 97.17 | 92.25 | 91.66 | 90.67
3398 | 97.18 | 92.24 | 91.65 | 90.65
3397 | 97.18 | 92.23 | 91.65 | 90.64
3396 | 97.17 | 92.22 | 91.64 | 90.62
3395 | 97.17 | 92.21 | 91.64 | 90.6
3394 | 97.16 | 92.19 | 91.63 | 90.59
3393 | 97.16 | 92.18 | 91.62 | 90.58
3392 | 97.16 | 92.17 | 91.61 | 90.57
3391 | 97.16 | 92.17 | 91.6 | 90.56
3390 | 97.15 | 92.16 | 91.59 | 90.55
3389 | 97.14 | 92.15 | 91.58 | 90.53
3388 | 97.13 | 92.14 | 91.56 | 90.51
3387 | 97.12 | 92.13 | 91.54 | 90.5
3386 | 97.11 | 92.12 | 91.52 | 90.48
3385 | 97.1 | 92.11 | 91.52 | 90.47
3384 | 97.1 | 92.1 | 91.51 | 90.46
3383 | 97.1 | 92.1 | 91.51 | 90.44
3382 | 97.12 | 92.09 | 91.5 | 90.43
3381 | 97.12 | 92.09 | 91.48 | 90.41
3380 | 97.13 | 92.08 | 91.47 | 90.39
3379 | 97.12 | 92.07 | 91.45 | 90.37
3378 | 97.1 | 92.05 | 91.44 | 90.36
3377 | 97.08 | 92.04 | 91.43 | 90.35
3376 | 97.08 | 92.03 | 91.42 | 90.33
3375 | 97.08 | 92.02 | 91.41 | 90.32
3374 | 97.08 | 92.01 | 91.41 | 90.31
3373 | 97.08 | 92 | 91.4 | 90.3
3372 | 97.08 | 91.99 | 91.39 | 90.29
3371 | 97.07 | 91.98 | 91.38 | 90.28
3370 | 97.07 | 91.98 | 91.37 | 90.28
3369 | 97.08 | 91.98 | 91.36 | 90.27
3368 | 97.08 | 91.98 | 91.35 | 90.26
3367 | 97.08 | 91.98 | 91.35 | 90.25
3366 | 97.08 | 91.97 | 91.35 | 90.24
3365 | 97.08 | 91.97 | 91.36 | 90.22
3364 | 97.08 | 91.96 | 91.36 | 90.2
3363 | 97.08 | 91.95 | 91.35 | 90.18
3362 | 97.08 | 91.94 | 91.35 | 90.17
3361 | 97.08 | 91.94 | 91.34 | 90.16
3360 | 97.07 | 91.93 | 91.32 | 90.15
3359 | 97.06 | 91.93 | 91.3 | 90.15
3358 | 97.05 | 91.93 | 91.29 | 90.14
3357 | 97.05 | 91.92 | 91.28 | 90.13
3356 | 97.05 | 91.92 | 91.27 | 90.12
3355 | 97.06 | 91.92 | 91.27 | 90.11
3354 | 97.06 | 91.91 | 91.27 | 90.1
3353 | 97.05 | 91.9 | 91.26 | 90.09
3352 | 97.05 | 91.89 | 91.25 | 90.08
3351 | 97.04 | 91.88 | 91.25 | 90.06
3350 | 97.03 | 91.87 | 91.24 | 90.04
3349 | 97.03 | 91.86 | 91.24 | 90.03
3348 | 97.03 | 91.86 | 91.24 | 90.02
3347 | 97.04 | 91.85 | 91.24 | 90.01
3346 | 97.04 | 91.85 | 91.23 | 90.01
3345 | 97.04 | 91.85 | 91.23 | 90.01
3344 | 97.03 | 91.85 | 91.22 | 90
3343 | 97.03 | 91.86 | 91.22 | 90
3342 | 97.04 | 91.86 | 91.23 | 89.99
3341 | 97.05 | 91.87 | 91.24 | 89.99
3340 | 97.05 | 91.86 | 91.24 | 89.98
3339 | 97.04 | 91.85 | 91.23 | 89.98
3338 | 97.03 | 91.84 | 91.23 | 89.97
3337 | 97.02 | 91.83 | 91.23 | 89.97
3336 | 97.02 | 91.83 | 91.23 | 89.97
3335 | 97.02 | 91.83 | 91.23 | 89.97
3334 | 97.02 | 91.84 | 91.23 | 89.97
3333 | 97.03 | 91.84 | 91.23 | 89.97
3332 | 97.03 | 91.85 | 91.22 | 89.96
3331 | 97.03 | 91.85 | 91.22 | 89.96
3330 | 97.04 | 91.85 | 91.22 | 89.96
3329 | 97.04 | 91.85 | 91.22 | 89.97
3328 | 97.04 | 91.85 | 91.23 | 89.98
3327 | 97.04 | 91.85 | 91.23 | 89.98
3326 | 97.04 | 91.84 | 91.23 | 89.98
3325 | 97.03 | 91.84 | 91.23 | 89.98
3324 | 97.03 | 91.85 | 91.24 | 89.99
3323 | 97.03 | 91.85 | 91.24 | 90
3322 | 97.03 | 91.85 | 91.24 | 90.01
3321 | 97.03 | 91.85 | 91.24 | 90.01
3320 | 97.04 | 91.84 | 91.24 | 90.01
3319 | 97.04 | 91.84 | 91.24 | 90.02
3318 | 97.04 | 91.84 | 91.24 | 90.02
3317 | 97.04 | 91.84 | 91.24 | 90.04
3316 | 97.04 | 91.85 | 91.24 | 90.05
3315 | 97.04 | 91.85 | 91.25 | 90.05
3314 | 97.04 | 91.85 | 91.25 | 90.06
3313 | 97.03 | 91.85 | 91.25 | 90.06
3312 | 97.02 | 91.84 | 91.25 | 90.06
3311 | 97.02 | 91.84 | 91.26 | 90.07
3310 | 97.02 | 91.83 | 91.26 | 90.08
3309 | 97.03 | 91.83 | 91.26 | 90.09
3308 | 97.03 | 91.84 | 91.26 | 90.11
3307 | 97.03 | 91.85 | 91.27 | 90.12
3306 | 97.03 | 91.85 | 91.27 | 90.13
3305 | 97.03 | 91.86 | 91.27 | 90.13
3304 | 97.04 | 91.86 | 91.27 | 90.12
3303 | 97.04 | 91.86 | 91.26 | 90.11
3302 | 97.03 | 91.86 | 91.26 | 90.1
3301 | 97.02 | 91.86 | 91.26 | 90.09
3300 | 97.01 | 91.86 | 91.26 | 90.08
3299 | 97.01 | 91.85 | 91.25 | 90.09
3298 | 97.01 | 91.85 | 91.25 | 90.11
3297 | 97.01 | 91.85 | 91.25 | 90.12
3296 | 97.02 | 91.85 | 91.26 | 90.13
3295 | 97.03 | 91.86 | 91.26 | 90.14
3294 | 97.05 | 91.88 | 91.28 | 90.15
3293 | 97.05 | 91.88 | 91.29 | 90.16
3292 | 97.06 | 91.89 | 91.3 | 90.16
3291 | 97.05 | 91.89 | 91.3 | 90.16
3290 | 97.04 | 91.89 | 91.29 | 90.15
3289 | 97.03 | 91.89 | 91.29 | 90.14
3288 | 97.02 | 91.89 | 91.29 | 90.14
3287 | 97.02 | 91.89 | 91.29 | 90.15
3286 | 97.02 | 91.89 | 91.29 | 90.15
3285 | 97.02 | 91.9 | 91.29 | 90.16
3284 | 97.03 | 91.9 | 91.29 | 90.17
3283 | 97.03 | 91.9 | 91.29 | 90.17
3282 | 97.03 | 91.91 | 91.29 | 90.16
3281 | 97.02 | 91.91 | 91.29 | 90.16
3280 | 97.02 | 91.91 | 91.3 | 90.17
3279 | 97.02 | 91.91 | 91.31 | 90.18
3278 | 97.03 | 91.92 | 91.32 | 90.2
3277 | 97.03 | 91.94 | 91.33 | 90.22
3276 | 97.03 | 91.95 | 91.33 | 90.23
3275 | 97.04 | 91.96 | 91.34 | 90.23
3274 | 97.04 | 91.96 | 91.35 | 90.24
3273 | 97.05 | 91.97 | 91.36 | 90.25
3272 | 97.05 | 91.98 | 91.37 | 90.26
3271 | 97.06 | 91.98 | 91.39 | 90.28
3270 | 97.05 | 91.98 | 91.4 | 90.29
3269 | 97.05 | 91.99 | 91.4 | 90.29
3268 | 97.04 | 91.99 | 91.4 | 90.3
3267 | 97.04 | 92 | 91.4 | 90.3
3266 | 97.05 | 92.02 | 91.4 | 90.32
3265 | 97.05 | 92.03 | 91.41 | 90.33
3264 | 97.05 | 92.04 | 91.43 | 90.35
3263 | 97.05 | 92.05 | 91.44 | 90.36
3262 | 97.05 | 92.06 | 91.45 | 90.38
3261 | 97.05 | 92.07 | 91.46 | 90.4
3260 | 97.05 | 92.08 | 91.47 | 90.41
3259 | 97.06 | 92.08 | 91.48 | 90.43
3258 | 97.07 | 92.09 | 91.49 | 90.45
3257 | 97.07 | 92.1 | 91.49 | 90.47
3256 | 97.07 | 92.11 | 91.5 | 90.49
3255 | 97.07 | 92.12 | 91.51 | 90.51
3254 | 97.06 | 92.13 | 91.52 | 90.53
3253 | 97.06 | 92.14 | 91.53 | 90.54
3252 | 97.05 | 92.14 | 91.55 | 90.55
3251 | 97.05 | 92.15 | 91.56 | 90.56
3250 | 97.06 | 92.16 | 91.57 | 90.58
3249 | 97.07 | 92.17 | 91.58 | 90.6
3248 | 97.08 | 92.19 | 91.59 | 90.63
3247 | 97.09 | 92.2 | 91.6 | 90.65
3246 | 97.09 | 92.21 | 91.61 | 90.67
3245 | 97.08 | 92.22 | 91.62 | 90.68
3244 | 97.08 | 92.23 | 91.63 | 90.68
3243 | 97.08 | 92.24 | 91.64 | 90.68
3242 | 97.08 | 92.25 | 91.64 | 90.69
3241 | 97.08 | 92.26 | 91.65 | 90.7
3240 | 97.07 | 92.27 | 91.67 | 90.72
3239 | 97.08 | 92.28 | 91.68 | 90.74
3238 | 97.08 | 92.29 | 91.7 | 90.77
3237 | 97.1 | 92.31 | 91.72 | 90.79
3236 | 97.1 | 92.33 | 91.73 | 90.81
3235 | 97.11 | 92.34 | 91.74 | 90.82
3234 | 97.1 | 92.34 | 91.74 | 90.83
3233 | 97.1 | 92.35 | 91.74 | 90.84
3232 | 97.1 | 92.36 | 91.75 | 90.85
3231 | 97.1 | 92.37 | 91.76 | 90.87
3230 | 97.1 | 92.39 | 91.77 | 90.88
3229 | 97.1 | 92.4 | 91.79 | 90.9
3228 | 97.1 | 92.42 | 91.8 | 90.91
3227 | 97.1 | 92.43 | 91.81 | 90.92
3226 | 97.1 | 92.44 | 91.81 | 90.92
3225 | 97.1 | 92.45 | 91.82 | 90.93
3224 | 97.1 | 92.46 | 91.83 | 90.95
3223 | 97.1 | 92.46 | 91.84 | 90.96
3222 | 97.1 | 92.46 | 91.86 | 90.98
3221 | 97.1 | 92.47 | 91.87 | 91
3220 | 97.1 | 92.48 | 91.88 | 91.01
3219 | 97.11 | 92.5 | 91.89 | 91.02
3218 | 97.12 | 92.52 | 91.9 | 91.04
3217 | 97.13 | 92.53 | 91.91 | 91.05
3216 | 97.13 | 92.55 | 91.93 | 91.06
3215 | 97.13 | 92.57 | 91.94 | 91.08
3214 | 97.14 | 92.58 | 91.95 | 91.1
3213 | 97.14 | 92.59 | 91.96 | 91.12
3212 | 97.13 | 92.6 | 91.96 | 91.13
3211 | 97.13 | 92.6 | 91.97 | 91.14
3210 | 97.12 | 92.61 | 91.98 | 91.15
3209 | 97.12 | 92.61 | 92 | 91.16
3208 | 97.13 | 92.63 | 92.01 | 91.17
3207 | 97.13 | 92.64 | 92.02 | 91.18
3206 | 97.14 | 92.65 | 92.03 | 91.18
3205 | 97.14 | 92.67 | 92.03 | 91.19
3204 | 97.14 | 92.68 | 92.04 | 91.2
3203 | 97.13 | 92.69 | 92.04 | 91.21
3202 | 97.13 | 92.7 | 92.05 | 91.22
3201 | 97.13 | 92.71 | 92.06 | 91.24
3200 | 97.14 | 92.73 | 92.08 | 91.25
3199 | 97.15 | 92.74 | 92.1 | 91.26
3198 | 97.15 | 92.75 | 92.11 | 91.28
3197 | 97.14 | 92.76 | 92.12 | 91.28
3196 | 97.14 | 92.77 | 92.14 | 91.29
3195 | 97.15 | 92.78 | 92.16 | 91.31
3194 | 97.15 | 92.79 | 92.17 | 91.34
3193 | 97.16 | 92.81 | 92.19 | 91.36
3192 | 97.17 | 92.82 | 92.2 | 91.38
3191 | 97.18 | 92.83 | 92.2 | 91.39
3190 | 97.18 | 92.83 | 92.21 | 91.4
3189 | 97.18 | 92.84 | 92.22 | 91.4
3188 | 97.17 | 92.85 | 92.22 | 91.41
3187 | 97.17 | 92.86 | 92.23 | 91.43
3186 | 97.17 | 92.88 | 92.24 | 91.44
3185 | 97.17 | 92.91 | 92.26 | 91.46
3184 | 97.18 | 92.93 | 92.28 | 91.48
3183 | 97.18 | 92.95 | 92.31 | 91.5
3182 | 97.18 | 92.97 | 92.32 | 91.51
3181 | 97.18 | 92.97 | 92.34 | 91.52
3180 | 97.18 | 92.98 | 92.34 | 91.53
3179 | 97.17 | 93 | 92.35 | 91.54
3178 | 97.17 | 93.01 | 92.36 | 91.55
3177 | 97.17 | 93.02 | 92.37 | 91.56
3176 | 97.18 | 93.03 | 92.39 | 91.57
3175 | 97.19 | 93.05 | 92.4 | 91.59
3174 | 97.2 | 93.06 | 92.42 | 91.61
3173 | 97.21 | 93.08 | 92.43 | 91.62
3172 | 97.21 | 93.09 | 92.45 | 91.64
3171 | 97.21 | 93.11 | 92.46 | 91.66
3170 | 97.21 | 93.12 | 92.47 | 91.68
3169 | 97.21 | 93.14 | 92.49 | 91.7
3168 | 97.21 | 93.16 | 92.51 | 91.72
3167 | 97.22 | 93.18 | 92.52 | 91.73
3166 | 97.22 | 93.2 | 92.53 | 91.74
3165 | 97.22 | 93.22 | 92.54 | 91.75
3164 | 97.23 | 93.24 | 92.55 | 91.75
3163 | 97.23 | 93.25 | 92.55 | 91.76
3162 | 97.23 | 93.26 | 92.56 | 91.77
3161 | 97.24 | 93.26 | 92.57 | 91.79
3160 | 97.24 | 93.26 | 92.59 | 91.8
3159 | 97.24 | 93.27 | 92.6 | 91.81
3158 | 97.24 | 93.28 | 92.62 | 91.83
3157 | 97.23 | 93.3 | 92.63 | 91.84
3156 | 97.23 | 93.32 | 92.64 | 91.86
3155 | 97.24 | 93.34 | 92.66 | 91.88
3154 | 97.24 | 93.36 | 92.68 | 91.9
3153 | 97.24 | 93.37 | 92.7 | 91.92
3152 | 97.24 | 93.38 | 92.71 | 91.94
3151 | 97.23 | 93.39 | 92.71 | 91.95
3150 | 97.22 | 93.4 | 92.71 | 91.95
3149 | 97.22 | 93.41 | 92.73 | 91.96
3148 | 97.23 | 93.43 | 92.75 | 91.97
3147 | 97.24 | 93.44 | 92.77 | 91.99
3146 | 97.25 | 93.46 | 92.78 | 92.01
3145 | 97.25 | 93.47 | 92.79 | 92.02
3144 | 97.26 | 93.48 | 92.8 | 92.03
3143 | 97.26 | 93.5 | 92.82 | 92.04
3142 | 97.28 | 93.53 | 92.85 | 92.07
3141 | 97.29 | 93.55 | 92.87 | 92.09
3140 | 97.3 | 93.56 | 92.89 | 92.11
3139 | 97.29 | 93.57 | 92.89 | 92.12
3138 | 97.28 | 93.58 | 92.89 | 92.12
3137 | 97.27 | 93.59 | 92.9 | 92.12
3136 | 97.27 | 93.6 | 92.91 | 92.12
3135 | 97.27 | 93.61 | 92.92 | 92.14
3134 | 97.27 | 93.62 | 92.94 | 92.15
3133 | 97.28 | 93.64 | 92.96 | 92.18
3132 | 97.29 | 93.67 | 92.97 | 92.2
3131 | 97.29 | 93.69 | 92.98 | 92.21
3130 | 97.3 | 93.71 | 92.99 | 92.22
3129 | 97.3 | 93.72 | 93 | 92.23
3128 | 97.31 | 93.73 | 93.01 | 92.23
3127 | 97.31 | 93.73 | 93.03 | 92.25
3126 | 97.32 | 93.74 | 93.05 | 92.26
3125 | 97.33 | 93.75 | 93.06 | 92.28
3124 | 97.33 | 93.77 | 93.07 | 92.29
3123 | 97.32 | 93.78 | 93.08 | 92.3
3122 | 97.32 | 93.79 | 93.09 | 92.32
3121 | 97.31 | 93.81 | 93.1 | 92.33
3120 | 97.31 | 93.83 | 93.11 | 92.35
3119 | 97.32 | 93.84 | 93.12 | 92.36
3118 | 97.33 | 93.85 | 93.14 | 92.37
3117 | 97.34 | 93.86 | 93.16 | 92.39
3116 | 97.34 | 93.87 | 93.17 | 92.4
3115 | 97.33 | 93.88 | 93.18 | 92.41
3114 | 97.33 | 93.9 | 93.19 | 92.41
3113 | 97.33 | 93.91 | 93.2 | 92.43
3112 | 97.34 | 93.91 | 93.22 | 92.44
3111 | 97.34 | 93.92 | 93.23 | 92.46
3110 | 97.35 | 93.93 | 93.25 | 92.48
3109 | 97.36 | 93.94 | 93.26 | 92.49
3108 | 97.36 | 93.96 | 93.26 | 92.49
3107 | 97.36 | 93.97 | 93.27 | 92.5
3106 | 97.36 | 93.99 | 93.27 | 92.5
3105 | 97.36 | 94 | 93.28 | 92.5
3104 | 97.36 | 94 | 93.29 | 92.51
3103 | 97.37 | 94.01 | 93.3 | 92.53
3102 | 97.37 | 94.03 | 93.31 | 92.55
3101 | 97.38 | 94.05 | 93.33 | 92.57
3100 | 97.39 | 94.06 | 93.35 | 92.58
3099 | 97.4 | 94.06 | 93.36 | 92.6
3098 | 97.4 | 94.07 | 93.37 | 92.61
3097 | 97.4 | 94.08 | 93.38 | 92.62
3096 | 97.4 | 94.09 | 93.4 | 92.64
3095 | 97.4 | 94.11 | 93.41 | 92.65
3094 | 97.41 | 94.13 | 93.43 | 92.67
3093 | 97.41 | 94.14 | 93.44 | 92.68
3092 | 97.41 | 94.14 | 93.44 | 92.69
3091 | 97.4 | 94.14 | 93.44 | 92.7
3090 | 97.4 | 94.15 | 93.44 | 92.7
3089 | 97.4 | 94.16 | 93.45 | 92.71
3088 | 97.4 | 94.17 | 93.46 | 92.71
3087 | 97.41 | 94.19 | 93.47 | 92.72
3086 | 97.41 | 94.2 | 93.49 | 92.73
3085 | 97.41 | 94.2 | 93.49 | 92.75
3084 | 97.41 | 94.21 | 93.5 | 92.76
3083 | 97.42 | 94.22 | 93.52 | 92.77
3082 | 97.42 | 94.24 | 93.53 | 92.79
3081 | 97.43 | 94.26 | 93.54 | 92.8
3080 | 97.43 | 94.27 | 93.55 | 92.82
3079 | 97.43 | 94.27 | 93.56 | 92.83
3078 | 97.42 | 94.27 | 93.57 | 92.84
3077 | 97.42 | 94.27 | 93.58 | 92.85
3076 | 97.42 | 94.29 | 93.59 | 92.85
3075 | 97.43 | 94.31 | 93.6 | 92.86
3074 | 97.44 | 94.33 | 93.61 | 92.87
3073 | 97.44 | 94.34 | 93.63 | 92.88
3072 | 97.45 | 94.36 | 93.64 | 92.89
3071 | 97.45 | 94.36 | 93.64 | 92.9
3070 | 97.46 | 94.37 | 93.65 | 92.91
3069 | 97.47 | 94.38 | 93.66 | 92.93
3068 | 97.47 | 94.39 | 93.67 | 92.95
3067 | 97.48 | 94.41 | 93.69 | 92.97
3066 | 97.48 | 94.42 | 93.71 | 92.99
3065 | 97.49 | 94.44 | 93.71 | 93
3064 | 97.49 | 94.44 | 93.72 | 93.01
3063 | 97.49 | 94.45 | 93.72 | 93.01
3062 | 97.48 | 94.46 | 93.73 | 93.02
3061 | 97.48 | 94.47 | 93.75 | 93.04
3060 | 97.48 | 94.49 | 93.77 | 93.05
3059 | 97.48 | 94.5 | 93.78 | 93.06
3058 | 97.49 | 94.51 | 93.8 | 93.08
3057 | 97.5 | 94.52 | 93.81 | 93.09
3056 | 97.51 | 94.53 | 93.83 | 93.11
3055 | 97.51 | 94.55 | 93.84 | 93.13
3054 | 97.52 | 94.56 | 93.86 | 93.14
3053 | 97.53 | 94.58 | 93.86 | 93.16
3052 | 97.53 | 94.59 | 93.87 | 93.17
3051 | 97.53 | 94.6 | 93.88 | 93.19
3050 | 97.52 | 94.6 | 93.89 | 93.2
3049 | 97.52 | 94.61 | 93.91 | 93.21
3048 | 97.51 | 94.62 | 93.92 | 93.22
3047 | 97.52 | 94.63 | 93.93 | 93.23
3046 | 97.52 | 94.64 | 93.94 | 93.24
3045 | 97.53 | 94.66 | 93.96 | 93.26
3044 | 97.53 | 94.67 | 93.97 | 93.27
3043 | 97.53 | 94.69 | 93.98 | 93.28
3042 | 97.54 | 94.71 | 94 | 93.29
3041 | 97.54 | 94.72 | 94.01 | 93.31
3040 | 97.55 | 94.74 | 94.03 | 93.33
3039 | 97.55 | 94.75 | 94.04 | 93.34
3038 | 97.56 | 94.75 | 94.04 | 93.36
3037 | 97.56 | 94.76 | 94.05 | 93.36
3036 | 97.56 | 94.77 | 94.05 | 93.37
3035 | 97.56 | 94.77 | 94.05 | 93.37
3034 | 97.56 | 94.78 | 94.06 | 93.38
3033 | 97.57 | 94.78 | 94.08 | 93.39
3032 | 97.58 | 94.8 | 94.09 | 93.4
3031 | 97.58 | 94.81 | 94.11 | 93.42
3030 | 97.58 | 94.83 | 94.11 | 93.43
3029 | 97.58 | 94.84 | 94.12 | 93.44
3028 | 97.57 | 94.85 | 94.13 | 93.44
3027 | 97.57 | 94.86 | 94.14 | 93.45
3026 | 97.58 | 94.86 | 94.15 | 93.46
3025 | 97.58 | 94.87 | 94.16 | 93.46
3024 | 97.59 | 94.89 | 94.17 | 93.48
3023 | 97.59 | 94.9 | 94.18 | 93.49
3022 | 97.6 | 94.91 | 94.19 | 93.5
3021 | 97.6 | 94.92 | 94.2 | 93.51
3020 | 97.6 | 94.92 | 94.22 | 93.51
3019 | 97.6 | 94.93 | 94.23 | 93.52
3018 | 97.6 | 94.94 | 94.24 | 93.53
3017 | 97.6 | 94.94 | 94.25 | 93.54
3016 | 97.6 | 94.95 | 94.26 | 93.55
3015 | 97.6 | 94.96 | 94.26 | 93.56
3014 | 97.6 | 94.97 | 94.27 | 93.56
3013 | 97.59 | 94.97 | 94.27 | 93.56
3012 | 97.59 | 94.97 | 94.27 | 93.56
3011 | 97.6 | 94.98 | 94.27 | 93.57
3010 | 97.6 | 94.99 | 94.27 | 93.57
3009 | 97.61 | 95 | 94.28 | 93.57
3008 | 97.61 | 95.01 | 94.28 | 93.58
3007 | 97.61 | 95.01 | 94.29 | 93.58
3006 | 97.62 | 95.01 | 94.29 | 93.58
3005 | 97.62 | 95.01 | 94.3 | 93.58
3004 | 97.63 | 95.02 | 94.31 | 93.58
3003 | 97.63 | 95.02 | 94.31 | 93.59
3002 | 97.64 | 95.03 | 94.31 | 93.6
3001 | 97.64 | 95.03 | 94.31 | 93.6
3000 | 97.64 | 95.03 | 94.31 | 93.6
2999 | 97.64 | 95.03 | 94.3 | 93.6
2998 | 97.63 | 95.03 | 94.29 | 93.59
2997 | 97.63 | 95.04 | 94.29 | 93.59
2996 | 97.63 | 95.04 | 94.28 | 93.58
2995 | 97.63 | 95.04 | 94.29 | 93.58
2994 | 97.63 | 95.04 | 94.28 | 93.58
2993 | 97.64 | 95.04 | 94.28 | 93.58
2992 | 97.64 | 95.03 | 94.26 | 93.57
2991 | 97.64 | 95.02 | 94.24 | 93.55
2990 | 97.64 | 95.01 | 94.22 | 93.53
2989 | 97.64 | 95 | 94.2 | 93.51
2988 | 97.63 | 94.98 | 94.18 | 93.49
2987 | 97.63 | 94.97 | 94.16 | 93.47
2986 | 97.62 | 94.95 | 94.14 | 93.45
2985 | 97.62 | 94.94 | 94.12 | 93.43
2984 | 97.63 | 94.93 | 94.09 | 93.41
2983 | 97.63 | 94.92 | 94.07 | 93.38
2982 | 97.63 | 94.91 | 94.04 | 93.35
2981 | 97.62 | 94.9 | 94.01 | 93.33
2980 | 97.62 | 94.89 | 93.98 | 93.29
2979 | 97.62 | 94.88 | 93.94 | 93.26
2978 | 97.62 | 94.87 | 93.9 | 93.22
2977 | 97.61 | 94.85 | 93.86 | 93.18
2976 | 97.6 | 94.84 | 93.82 | 93.14
2975 | 97.6 | 94.82 | 93.78 | 93.1
2974 | 97.59 | 94.79 | 93.74 | 93.05
2973 | 97.59 | 94.77 | 93.7 | 93
2972 | 97.58 | 94.74 | 93.66 | 92.95
2971 | 97.58 | 94.72 | 93.61 | 92.91
2970 | 97.58 | 94.7 | 93.57 | 92.86
2969 | 97.58 | 94.68 | 93.53 | 92.82
2968 | 97.58 | 94.66 | 93.48 | 92.77
2967 | 97.57 | 94.63 | 93.43 | 92.71
2966 | 97.57 | 94.6 | 93.38 | 92.66
2965 | 97.56 | 94.58 | 93.33 | 92.61
2964 | 97.56 | 94.56 | 93.29 | 92.57
2963 | 97.56 | 94.54 | 93.25 | 92.54
2962 | 97.56 | 94.52 | 93.21 | 92.5
2961 | 97.55 | 94.5 | 93.16 | 92.46
2960 | 97.54 | 94.48 | 93.12 | 92.41
2959 | 97.53 | 94.46 | 93.07 | 92.37
2958 | 97.52 | 94.43 | 93.03 | 92.33
2957 | 97.52 | 94.4 | 93 | 92.29
2956 | 97.52 | 94.38 | 92.97 | 92.25
2955 | 97.52 | 94.36 | 92.95 | 92.22
2954 | 97.52 | 94.35 | 92.92 | 92.19
2953 | 97.52 | 94.33 | 92.89 | 92.16
2952 | 97.51 | 94.3 | 92.85 | 92.12
2951 | 97.5 | 94.27 | 92.81 | 92.07
2950 | 97.5 | 94.23 | 92.77 | 92.02
2949 | 97.49 | 94.2 | 92.73 | 91.97
2948 | 97.49 | 94.16 | 92.68 | 91.92
2947 | 97.48 | 94.13 | 92.63 | 91.86
2946 | 97.47 | 94.09 | 92.58 | 91.79
2945 | 97.45 | 94.05 | 92.51 | 91.71
2944 | 97.44 | 94.01 | 92.44 | 91.63
2943 | 97.43 | 93.97 | 92.36 | 91.55
2942 | 97.42 | 93.92 | 92.27 | 91.47
2941 | 97.41 | 93.87 | 92.19 | 91.38
2940 | 97.4 | 93.81 | 92.09 | 91.28
2939 | 97.39 | 93.77 | 92 | 91.19
2938 | 97.39 | 93.72 | 91.92 | 91.1
2937 | 97.38 | 93.68 | 91.82 | 91
2936 | 97.37 | 93.63 | 91.73 | 90.9
2935 | 97.36 | 93.59 | 91.63 | 90.8
2934 | 97.34 | 93.54 | 91.54 | 90.71
2933 | 97.33 | 93.5 | 91.44 | 90.62
2932 | 97.33 | 93.46 | 91.36 | 90.53
2931 | 97.32 | 93.42 | 91.28 | 90.44
2930 | 97.31 | 93.38 | 91.2 | 90.36
2929 | 97.31 | 93.34 | 91.12 | 90.28
2928 | 97.3 | 93.29 | 91.05 | 90.21
2927 | 97.3 | 93.26 | 90.98 | 90.15
2926 | 97.29 | 93.23 | 90.92 | 90.1
2925 | 97.28 | 93.21 | 90.87 | 90.06
2924 | 97.27 | 93.19 | 90.83 | 90.03
2923 | 97.27 | 93.19 | 90.8 | 90.01
2922 | 97.28 | 93.19 | 90.79 | 90.01
2921 | 97.29 | 93.19 | 90.79 | 90.02
2920 | 97.3 | 93.21 | 90.8 | 90.05
2919 | 97.31 | 93.24 | 90.83 | 90.09
2918 | 97.32 | 93.27 | 90.87 | 90.15
2917 | 97.33 | 93.31 | 90.94 | 90.22
2916 | 97.34 | 93.35 | 91.03 | 90.3
2915 | 97.35 | 93.4 | 91.14 | 90.39
2914 | 97.37 | 93.45 | 91.26 | 90.48
2913 | 97.38 | 93.51 | 91.38 | 90.58
2912 | 97.4 | 93.56 | 91.49 | 90.66
2911 | 97.41 | 93.6 | 91.6 | 90.73
2910 | 97.41 | 93.65 | 91.69 | 90.8
2909 | 97.42 | 93.69 | 91.77 | 90.86
2908 | 97.42 | 93.73 | 91.84 | 90.92
2907 | 97.43 | 93.76 | 91.91 | 90.98
2906 | 97.44 | 93.79 | 91.98 | 91.04
2905 | 97.45 | 93.81 | 92.03 | 91.1
2904 | 97.46 | 93.84 | 92.09 | 91.15
2903 | 97.46 | 93.87 | 92.14 | 91.2
2902 | 97.46 | 93.89 | 92.19 | 91.24
2901 | 97.47 | 93.91 | 92.25 | 91.29
2900 | 97.47 | 93.94 | 92.3 | 91.34
2899 | 97.48 | 93.96 | 92.35 | 91.39
2898 | 97.49 | 93.99 | 92.4 | 91.43
2897 | 97.5 | 94.01 | 92.45 | 91.48
2896 | 97.5 | 94.04 | 92.49 | 91.53
2895 | 97.51 | 94.06 | 92.54 | 91.58
2894 | 97.52 | 94.08 | 92.58 | 91.62
2893 | 97.52 | 94.09 | 92.62 | 91.66
2892 | 97.53 | 94.11 | 92.66 | 91.69
2891 | 97.53 | 94.13 | 92.7 | 91.72
2890 | 97.53 | 94.15 | 92.74 | 91.76
2889 | 97.53 | 94.17 | 92.78 | 91.8
2888 | 97.53 | 94.2 | 92.81 | 91.84
2887 | 97.53 | 94.22 | 92.85 | 91.88
2886 | 97.54 | 94.24 | 92.88 | 91.92
2885 | 97.55 | 94.26 | 92.91 | 91.96
2884 | 97.56 | 94.27 | 92.94 | 92
2883 | 97.56 | 94.29 | 92.97 | 92.03
2882 | 97.56 | 94.29 | 92.99 | 92.05
2881 | 97.56 | 94.3 | 93.01 | 92.07
2880 | 97.56 | 94.31 | 93.03 | 92.09
2879 | 97.57 | 94.32 | 93.04 | 92.1
2878 | 97.57 | 94.33 | 93.05 | 92.11
2877 | 97.57 | 94.34 | 93.06 | 92.12
2876 | 97.57 | 94.35 | 93.06 | 92.13
2875 | 97.58 | 94.36 | 93.06 | 92.14
2874 | 97.58 | 94.37 | 93.06 | 92.14
2873 | 97.58 | 94.37 | 93.06 | 92.14
2872 | 97.58 | 94.38 | 93.06 | 92.13
2871 | 97.58 | 94.38 | 93.05 | 92.12
2870 | 97.58 | 94.38 | 93.04 | 92.11
2869 | 97.58 | 94.38 | 93.03 | 92.11
2868 | 97.58 | 94.38 | 93.01 | 92.11
2867 | 97.58 | 94.38 | 93 | 92.1
2866 | 97.59 | 94.38 | 92.98 | 92.09
2865 | 97.59 | 94.38 | 92.97 | 92.07
2864 | 97.59 | 94.38 | 92.95 | 92.05
2863 | 97.59 | 94.37 | 92.93 | 92.02
2862 | 97.59 | 94.36 | 92.89 | 91.99
2861 | 97.6 | 94.34 | 92.85 | 91.94
2860 | 97.59 | 94.32 | 92.8 | 91.89
2859 | 97.58 | 94.3 | 92.74 | 91.82
2858 | 97.58 | 94.27 | 92.68 | 91.75
2857 | 97.57 | 94.24 | 92.61 | 91.68
2856 | 97.56 | 94.21 | 92.54 | 91.62
2855 | 97.55 | 94.18 | 92.48 | 91.57
2854 | 97.55 | 94.16 | 92.42 | 91.52
2853 | 97.54 | 94.15 | 92.38 | 91.49
2852 | 97.54 | 94.15 | 92.35 | 91.49
2851 | 97.55 | 94.17 | 92.36 | 91.5
2850 | 97.56 | 94.21 | 92.4 | 91.55
2849 | 97.58 | 94.27 | 92.47 | 91.62
2848 | 97.59 | 94.33 | 92.57 | 91.72
2847 | 97.61 | 94.41 | 92.7 | 91.83
2846 | 97.63 | 94.49 | 92.84 | 91.94
2845 | 97.65 | 94.56 | 92.98 | 92.06
2844 | 97.66 | 94.63 | 93.12 | 92.17
2843 | 97.68 | 94.7 | 93.24 | 92.28
2842 | 97.69 | 94.76 | 93.35 | 92.39
2841 | 97.7 | 94.82 | 93.46 | 92.5
2840 | 97.71 | 94.87 | 93.56 | 92.6
2839 | 97.72 | 94.93 | 93.65 | 92.7
2838 | 97.73 | 94.97 | 93.73 | 92.78
2837 | 97.74 | 95.02 | 93.81 | 92.86
2836 | 97.74 | 95.06 | 93.89 | 92.94
2835 | 97.75 | 95.11 | 93.96 | 93.01
2834 | 97.76 | 95.15 | 94.02 | 93.08
2833 | 97.77 | 95.19 | 94.09 | 93.14
2832 | 97.78 | 95.22 | 94.15 | 93.21
2831 | 97.78 | 95.24 | 94.2 | 93.27
2830 | 97.79 | 95.26 | 94.24 | 93.33
2829 | 97.79 | 95.28 | 94.28 | 93.38
2828 | 97.8 | 95.31 | 94.32 | 93.43
2827 | 97.8 | 95.33 | 94.37 | 93.48
2826 | 97.81 | 95.36 | 94.41 | 93.52
2825 | 97.82 | 95.38 | 94.45 | 93.56
2824 | 97.82 | 95.41 | 94.48 | 93.6
2823 | 97.83 | 95.43 | 94.52 | 93.65
2822 | 97.83 | 95.45 | 94.55 | 93.69
2821 | 97.84 | 95.48 | 94.58 | 93.72
2820 | 97.84 | 95.49 | 94.61 | 93.75
2819 | 97.85 | 95.51 | 94.64 | 93.78
2818 | 97.85 | 95.52 | 94.66 | 93.81
2817 | 97.85 | 95.54 | 94.68 | 93.84
2816 | 97.86 | 95.55 | 94.71 | 93.86
2815 | 97.86 | 95.56 | 94.73 | 93.89
2814 | 97.86 | 95.58 | 94.75 | 93.91
2813 | 97.86 | 95.6 | 94.77 | 93.94
2812 | 97.87 | 95.62 | 94.8 | 93.97
2811 | 97.88 | 95.64 | 94.82 | 93.99
2810 | 97.88 | 95.65 | 94.84 | 94.02
2809 | 97.88 | 95.66 | 94.86 | 94.04
2808 | 97.89 | 95.67 | 94.88 | 94.06
2807 | 97.89 | 95.69 | 94.89 | 94.09
2806 | 97.9 | 95.7 | 94.91 | 94.12
2805 | 97.91 | 95.72 | 94.93 | 94.15
2804 | 97.91 | 95.73 | 94.95 | 94.17
2803 | 97.92 | 95.74 | 94.97 | 94.18
2802 | 97.92 | 95.75 | 94.99 | 94.2
2801 | 97.92 | 95.75 | 95 | 94.21
2800 | 97.92 | 95.76 | 95.01 | 94.22
2799 | 97.92 | 95.78 | 95.02 | 94.24
2798 | 97.91 | 95.79 | 95.03 | 94.25
2797 | 97.91 | 95.8 | 95.04 | 94.27
2796 | 97.91 | 95.81 | 95.06 | 94.29
2795 | 97.92 | 95.82 | 95.07 | 94.3
2794 | 97.92 | 95.84 | 95.08 | 94.32
2793 | 97.93 | 95.85 | 95.1 | 94.34
2792 | 97.93 | 95.86 | 95.12 | 94.35
2791 | 97.93 | 95.87 | 95.13 | 94.37
2790 | 97.93 | 95.87 | 95.15 | 94.38
2789 | 97.93 | 95.88 | 95.16 | 94.39
2788 | 97.93 | 95.89 | 95.17 | 94.4
2787 | 97.94 | 95.9 | 95.18 | 94.42
2786 | 97.94 | 95.91 | 95.2 | 94.43
2785 | 97.94 | 95.92 | 95.21 | 94.45
2784 | 97.94 | 95.93 | 95.22 | 94.46
2783 | 97.94 | 95.93 | 95.22 | 94.47
2782 | 97.95 | 95.94 | 95.23 | 94.48
2781 | 97.95 | 95.94 | 95.23 | 94.49
2780 | 97.94 | 95.95 | 95.24 | 94.5
2779 | 97.94 | 95.96 | 95.25 | 94.51
2778 | 97.95 | 95.97 | 95.27 | 94.53
2777 | 97.95 | 95.98 | 95.28 | 94.54
2776 | 97.96 | 95.99 | 95.3 | 94.56
2775 | 97.97 | 96.01 | 95.31 | 94.57
2774 | 97.97 | 96.02 | 95.32 | 94.58
2773 | 97.98 | 96.02 | 95.33 | 94.59
2772 | 97.98 | 96.03 | 95.34 | 94.6
2771 | 97.97 | 96.04 | 95.35 | 94.61
2770 | 97.97 | 96.04 | 95.36 | 94.61
2769 | 97.98 | 96.05 | 95.37 | 94.62
2768 | 97.98 | 96.05 | 95.38 | 94.63
2767 | 97.98 | 96.06 | 95.38 | 94.64
2766 | 97.98 | 96.06 | 95.39 | 94.65
2765 | 97.98 | 96.07 | 95.39 | 94.66
2764 | 97.98 | 96.08 | 95.4 | 94.67
2763 | 97.98 | 96.08 | 95.41 | 94.68
2762 | 97.99 | 96.09 | 95.41 | 94.69
2761 | 98 | 96.1 | 95.42 | 94.69
2760 | 98 | 96.1 | 95.43 | 94.7
2759 | 98.01 | 96.1 | 95.44 | 94.71
2758 | 98.01 | 96.11 | 95.45 | 94.71
2757 | 98.01 | 96.11 | 95.45 | 94.72
2756 | 98 | 96.11 | 95.45 | 94.73
2755 | 98 | 96.12 | 95.46 | 94.74
2754 | 98 | 96.12 | 95.47 | 94.75
2753 | 98 | 96.13 | 95.48 | 94.75
2752 | 98 | 96.14 | 95.48 | 94.75
2751 | 98 | 96.14 | 95.48 | 94.76
2750 | 98 | 96.15 | 95.49 | 94.76
2749 | 98 | 96.15 | 95.49 | 94.77
2748 | 98 | 96.16 | 95.5 | 94.78
2747 | 98 | 96.17 | 95.51 | 94.79
2746 | 98.01 | 96.18 | 95.52 | 94.8
2745 | 98.01 | 96.18 | 95.52 | 94.81
2744 | 98.01 | 96.18 | 95.53 | 94.81
2743 | 98.01 | 96.19 | 95.53 | 94.81
2742 | 98.01 | 96.19 | 95.53 | 94.81
2741 | 98.01 | 96.19 | 95.53 | 94.81
2740 | 98.01 | 96.19 | 95.54 | 94.82
2739 | 98.01 | 96.19 | 95.54 | 94.83
2738 | 98.01 | 96.2 | 95.55 | 94.84
2737 | 98.02 | 96.21 | 95.56 | 94.85
2736 | 98.02 | 96.21 | 95.57 | 94.86
2735 | 98.02 | 96.22 | 95.57 | 94.86
2734 | 98.03 | 96.23 | 95.58 | 94.87
2733 | 98.03 | 96.23 | 95.59 | 94.87
2732 | 98.03 | 96.24 | 95.59 | 94.87
2731 | 98.04 | 96.25 | 95.6 | 94.88
2730 | 98.04 | 96.26 | 95.61 | 94.89
2729 | 98.04 | 96.26 | 95.61 | 94.9
2728 | 98.05 | 96.26 | 95.62 | 94.91
2727 | 98.05 | 96.27 | 95.62 | 94.91
2726 | 98.05 | 96.27 | 95.62 | 94.92
2725 | 98.05 | 96.28 | 95.63 | 94.92
2724 | 98.05 | 96.28 | 95.64 | 94.93
2723 | 98.05 | 96.29 | 95.65 | 94.94
2722 | 98.05 | 96.29 | 95.66 | 94.95
2721 | 98.06 | 96.3 | 95.67 | 94.96
2720 | 98.06 | 96.31 | 95.67 | 94.96
2719 | 98.06 | 96.32 | 95.68 | 94.97
2718 | 98.06 | 96.32 | 95.69 | 94.97
2717 | 98.07 | 96.33 | 95.7 | 94.98
2716 | 98.07 | 96.34 | 95.7 | 94.99
2715 | 98.08 | 96.35 | 95.71 | 95
2714 | 98.08 | 96.35 | 95.72 | 95.01
2713 | 98.08 | 96.36 | 95.72 | 95.01
2712 | 98.08 | 96.36 | 95.73 | 95.02
2711 | 98.08 | 96.36 | 95.73 | 95.02
2710 | 98.08 | 96.36 | 95.74 | 95.03
2709 | 98.08 | 96.37 | 95.74 | 95.04
2708 | 98.08 | 96.37 | 95.75 | 95.05
2707 | 98.08 | 96.37 | 95.75 | 95.05
2706 | 98.08 | 96.38 | 95.76 | 95.06
2705 | 98.08 | 96.38 | 95.76 | 95.06
2704 | 98.08 | 96.39 | 95.77 | 95.06
2703 | 98.08 | 96.39 | 95.77 | 95.07
2702 | 98.08 | 96.39 | 95.78 | 95.07
2701 | 98.08 | 96.4 | 95.78 | 95.08
2700 | 98.09 | 96.4 | 95.79 | 95.09
2699 | 98.09 | 96.41 | 95.8 | 95.1
2698 | 98.1 | 96.42 | 95.81 | 95.12
2697 | 98.1 | 96.44 | 95.82 | 95.12
2696 | 98.1 | 96.44 | 95.82 | 95.13
2695 | 98.1 | 96.44 | 95.83 | 95.13
2694 | 98.09 | 96.45 | 95.83 | 95.13
2693 | 98.09 | 96.45 | 95.83 | 95.14
2692 | 98.09 | 96.45 | 95.83 | 95.14
2691 | 98.09 | 96.46 | 95.84 | 95.15
2690 | 98.1 | 96.46 | 95.84 | 95.15
2689 | 98.1 | 96.46 | 95.84 | 95.16
2688 | 98.1 | 96.47 | 95.85 | 95.16
2687 | 98.1 | 96.47 | 95.85 | 95.17
2686 | 98.1 | 96.47 | 95.86 | 95.17
2685 | 98.1 | 96.47 | 95.87 | 95.17
2684 | 98.1 | 96.47 | 95.87 | 95.18
2683 | 98.1 | 96.48 | 95.88 | 95.19
2682 | 98.11 | 96.48 | 95.88 | 95.2
2681 | 98.12 | 96.49 | 95.89 | 95.21
2680 | 98.12 | 96.49 | 95.9 | 95.22
2679 | 98.12 | 96.5 | 95.9 | 95.22
2678 | 98.13 | 96.51 | 95.91 | 95.23
2677 | 98.13 | 96.52 | 95.92 | 95.24
2676 | 98.13 | 96.53 | 95.92 | 95.24
2675 | 98.12 | 96.53 | 95.93 | 95.25
2674 | 98.12 | 96.54 | 95.93 | 95.25
2673 | 98.13 | 96.54 | 95.94 | 95.26
2672 | 98.13 | 96.55 | 95.94 | 95.27
2671 | 98.14 | 96.56 | 95.95 | 95.28
2670 | 98.14 | 96.56 | 95.96 | 95.29
2669 | 98.14 | 96.56 | 95.96 | 95.29
2668 | 98.14 | 96.56 | 95.97 | 95.3
2667 | 98.14 | 96.57 | 95.97 | 95.3
2666 | 98.14 | 96.57 | 95.98 | 95.3
2665 | 98.13 | 96.57 | 95.98 | 95.3
2664 | 98.13 | 96.57 | 95.98 | 95.3
2663 | 98.13 | 96.58 | 95.98 | 95.3
2662 | 98.13 | 96.58 | 95.98 | 95.3
2661 | 98.13 | 96.59 | 95.98 | 95.3
2660 | 98.12 | 96.6 | 95.99 | 95.31
2659 | 98.12 | 96.6 | 95.99 | 95.31
2658 | 98.12 | 96.6 | 95.99 | 95.32
2657 | 98.12 | 96.6 | 95.99 | 95.32
2656 | 98.12 | 96.61 | 95.99 | 95.32
2655 | 98.12 | 96.61 | 96 | 95.33
2654 | 98.12 | 96.61 | 96 | 95.33
2653 | 98.11 | 96.62 | 96 | 95.33
2652 | 98.11 | 96.62 | 96.01 | 95.34
2651 | 98.11 | 96.62 | 96.01 | 95.34
2650 | 98.12 | 96.63 | 96.02 | 95.35
2649 | 98.12 | 96.63 | 96.03 | 95.36
2648 | 98.12 | 96.64 | 96.04 | 95.36
2647 | 98.12 | 96.64 | 96.04 | 95.36
2646 | 98.12 | 96.64 | 96.04 | 95.36
2645 | 98.13 | 96.65 | 96.04 | 95.36
2644 | 98.13 | 96.65 | 96.05 | 95.37
2643 | 98.14 | 96.66 | 96.05 | 95.38
2642 | 98.14 | 96.67 | 96.06 | 95.39
2641 | 98.14 | 96.67 | 96.07 | 95.39
2640 | 98.15 | 96.68 | 96.08 | 95.39
2639 | 98.15 | 96.69 | 96.09 | 95.4
2638 | 98.15 | 96.7 | 96.1 | 95.4
2637 | 98.15 | 96.7 | 96.1 | 95.4
2636 | 98.14 | 96.7 | 96.1 | 95.4
2635 | 98.14 | 96.71 | 96.1 | 95.41
2634 | 98.14 | 96.71 | 96.09 | 95.41
2633 | 98.13 | 96.71 | 96.09 | 95.41
2632 | 98.14 | 96.71 | 96.1 | 95.42
2631 | 98.14 | 96.72 | 96.11 | 95.43
2630 | 98.14 | 96.72 | 96.12 | 95.44
2629 | 98.15 | 96.73 | 96.14 | 95.45
2628 | 98.15 | 96.73 | 96.14 | 95.45
2627 | 98.15 | 96.74 | 96.14 | 95.45
2626 | 98.15 | 96.74 | 96.13 | 95.45
2625 | 98.15 | 96.75 | 96.13 | 95.46
2624 | 98.16 | 96.75 | 96.13 | 95.46
2623 | 98.16 | 96.76 | 96.13 | 95.47
2622 | 98.16 | 96.76 | 96.13 | 95.47
2621 | 98.16 | 96.76 | 96.13 | 95.48
2620 | 98.16 | 96.77 | 96.14 | 95.48
2619 | 98.17 | 96.77 | 96.15 | 95.48
2618 | 98.17 | 96.78 | 96.16 | 95.49
2617 | 98.17 | 96.78 | 96.17 | 95.5
2616 | 98.17 | 96.79 | 96.18 | 95.51
2615 | 98.17 | 96.8 | 96.18 | 95.51
2614 | 98.17 | 96.8 | 96.18 | 95.51
2613 | 98.17 | 96.81 | 96.18 | 95.51
2612 | 98.18 | 96.81 | 96.19 | 95.51
2611 | 98.18 | 96.82 | 96.2 | 95.52
2610 | 98.18 | 96.83 | 96.21 | 95.53
2609 | 98.18 | 96.83 | 96.21 | 95.54
2608 | 98.18 | 96.83 | 96.22 | 95.54
2607 | 98.19 | 96.83 | 96.21 | 95.54
2606 | 98.19 | 96.83 | 96.21 | 95.55
2605 | 98.19 | 96.83 | 96.21 | 95.55
2604 | 98.19 | 96.83 | 96.22 | 95.55
2603 | 98.19 | 96.84 | 96.22 | 95.56
2602 | 98.19 | 96.84 | 96.22 | 95.56
2601 | 98.19 | 96.85 | 96.23 | 95.57
2600 | 98.2 | 96.85 | 96.25 | 95.58
2599 | 98.2 | 96.86 | 96.26 | 95.58
2598 | 98.2 | 96.87 | 96.27 | 95.59
2597 | 98.21 | 96.88 | 96.27 | 95.59
2596 | 98.21 | 96.88 | 96.27 | 95.6
2595 | 98.2 | 96.88 | 96.26 | 95.6
2594 | 98.2 | 96.87 | 96.26 | 95.6
2593 | 98.2 | 96.87 | 96.26 | 95.6
2592 | 98.2 | 96.88 | 96.27 | 95.61
2591 | 98.2 | 96.89 | 96.27 | 95.61
2590 | 98.21 | 96.89 | 96.28 | 95.62
2589 | 98.22 | 96.9 | 96.28 | 95.63
2588 | 98.22 | 96.91 | 96.29 | 95.63
2587 | 98.22 | 96.91 | 96.29 | 95.64
2586 | 98.22 | 96.92 | 96.3 | 95.64
2585 | 98.22 | 96.93 | 96.31 | 95.65
2584 | 98.22 | 96.93 | 96.31 | 95.65
2583 | 98.21 | 96.93 | 96.31 | 95.65
2582 | 98.21 | 96.93 | 96.32 | 95.66
2581 | 98.21 | 96.93 | 96.32 | 95.66
2580 | 98.21 | 96.94 | 96.32 | 95.67
2579 | 98.22 | 96.94 | 96.33 | 95.67
2578 | 98.22 | 96.95 | 96.33 | 95.68
2577 | 98.22 | 96.96 | 96.34 | 95.69
2576 | 98.22 | 96.96 | 96.34 | 95.69
2575 | 98.22 | 96.96 | 96.35 | 95.7
2574 | 98.22 | 96.96 | 96.36 | 95.71
2573 | 98.22 | 96.96 | 96.36 | 95.71
2572 | 98.22 | 96.97 | 96.36 | 95.71
2571 | 98.22 | 96.97 | 96.36 | 95.71
2570 | 98.23 | 96.98 | 96.37 | 95.71
2569 | 98.24 | 96.99 | 96.38 | 95.72
2568 | 98.25 | 96.99 | 96.39 | 95.73
2567 | 98.25 | 97 | 96.4 | 95.75
2566 | 98.25 | 97 | 96.41 | 95.75
2565 | 98.25 | 96.99 | 96.41 | 95.76
2564 | 98.25 | 96.99 | 96.41 | 95.76
2563 | 98.25 | 96.99 | 96.41 | 95.76
2562 | 98.25 | 96.99 | 96.41 | 95.76
2561 | 98.24 | 96.99 | 96.41 | 95.77
2560 | 98.24 | 96.98 | 96.41 | 95.77
2559 | 98.24 | 96.98 | 96.41 | 95.78
2558 | 98.24 | 96.99 | 96.41 | 95.78
2557 | 98.24 | 97 | 96.41 | 95.79
2556 | 98.24 | 97.01 | 96.41 | 95.79
2555 | 98.24 | 97.01 | 96.41 | 95.8
2554 | 98.25 | 97.01 | 96.42 | 95.8
2553 | 98.25 | 97.01 | 96.42 | 95.8
2552 | 98.25 | 97.01 | 96.43 | 95.81
2551 | 98.26 | 97.02 | 96.43 | 95.81
2550 | 98.26 | 97.02 | 96.44 | 95.83
2549 | 98.26 | 97.03 | 96.46 | 95.84
2548 | 98.26 | 97.04 | 96.46 | 95.84
2547 | 98.26 | 97.04 | 96.46 | 95.85
2546 | 98.26 | 97.05 | 96.46 | 95.85
2545 | 98.26 | 97.05 | 96.46 | 95.86
2544 | 98.26 | 97.06 | 96.45 | 95.85
2543 | 98.26 | 97.06 | 96.46 | 95.86
2542 | 98.26 | 97.06 | 96.46 | 95.86
2541 | 98.26 | 97.07 | 96.47 | 95.86
2540 | 98.27 | 97.07 | 96.48 | 95.87
2539 | 98.27 | 97.07 | 96.49 | 95.88
2538 | 98.27 | 97.07 | 96.5 | 95.89
2537 | 98.28 | 97.08 | 96.5 | 95.9
2536 | 98.29 | 97.08 | 96.5 | 95.9
2535 | 98.29 | 97.07 | 96.51 | 95.89
2534 | 98.28 | 97.07 | 96.51 | 95.89
2533 | 98.27 | 97.07 | 96.51 | 95.89
2532 | 98.27 | 97.07 | 96.51 | 95.9
2531 | 98.27 | 97.08 | 96.51 | 95.92
2530 | 98.28 | 97.09 | 96.52 | 95.93
2529 | 98.28 | 97.1 | 96.52 | 95.93
2528 | 98.28 | 97.09 | 96.53 | 95.93
2527 | 98.28 | 97.09 | 96.53 | 95.93
2526 | 98.28 | 97.08 | 96.53 | 95.93
2525 | 98.29 | 97.09 | 96.53 | 95.94
2524 | 98.29 | 97.1 | 96.53 | 95.95
2523 | 98.3 | 97.11 | 96.54 | 95.95
2522 | 98.3 | 97.11 | 96.54 | 95.95
2521 | 98.29 | 97.11 | 96.53 | 95.95
2520 | 98.28 | 97.11 | 96.54 | 95.94
2519 | 98.28 | 97.11 | 96.54 | 95.94
2518 | 98.28 | 97.11 | 96.55 | 95.95
2517 | 98.29 | 97.1 | 96.56 | 95.96
2516 | 98.29 | 97.1 | 96.56 | 95.97
2515 | 98.3 | 97.1 | 96.56 | 95.98
2514 | 98.3 | 97.1 | 96.57 | 95.99
2513 | 98.31 | 97.11 | 96.58 | 95.99
2512 | 98.31 | 97.12 | 96.59 | 96
2511 | 98.31 | 97.13 | 96.59 | 96.01
2510 | 98.31 | 97.14 | 96.59 | 96.02
2509 | 98.31 | 97.15 | 96.59 | 96.02
2508 | 98.32 | 97.16 | 96.59 | 96.03
2507 | 98.32 | 97.16 | 96.6 | 96.04
2506 | 98.32 | 97.16 | 96.6 | 96.04
2505 | 98.32 | 97.16 | 96.61 | 96.05
2504 | 98.32 | 97.15 | 96.61 | 96.05
2503 | 98.32 | 97.14 | 96.61 | 96.05
2502 | 98.33 | 97.15 | 96.62 | 96.05
2501 | 98.33 | 97.15 | 96.62 | 96.05
2500 | 98.32 | 97.16 | 96.63 | 96.06
2499 | 98.32 | 97.16 | 96.63 | 96.07
2498 | 98.32 | 97.16 | 96.64 | 96.08
2497 | 98.32 | 97.15 | 96.65 | 96.09
2496 | 98.31 | 97.15 | 96.66 | 96.09
2495 | 98.31 | 97.16 | 96.65 | 96.09
2494 | 98.32 | 97.17 | 96.65 | 96.09
2493 | 98.32 | 97.18 | 96.65 | 96.1
2492 | 98.32 | 97.19 | 96.64 | 96.1
2491 | 98.32 | 97.19 | 96.65 | 96.1
2490 | 98.32 | 97.18 | 96.66 | 96.1
2489 | 98.32 | 97.18 | 96.67 | 96.11
2488 | 98.33 | 97.18 | 96.67 | 96.12
2487 | 98.33 | 97.18 | 96.68 | 96.13
2486 | 98.33 | 97.18 | 96.68 | 96.14
2485 | 98.32 | 97.18 | 96.68 | 96.14
2484 | 98.32 | 97.19 | 96.68 | 96.15
2483 | 98.32 | 97.19 | 96.68 | 96.15
2482 | 98.32 | 97.2 | 96.69 | 96.16
2481 | 98.32 | 97.2 | 96.69 | 96.17
2480 | 98.32 | 97.2 | 96.7 | 96.17
2479 | 98.33 | 97.2 | 96.71 | 96.18
2478 | 98.33 | 97.2 | 96.72 | 96.18
2477 | 98.33 | 97.2 | 96.72 | 96.19
2476 | 98.33 | 97.21 | 96.72 | 96.19
2475 | 98.33 | 97.21 | 96.72 | 96.19
2474 | 98.33 | 97.22 | 96.72 | 96.2
2473 | 98.34 | 97.22 | 96.72 | 96.2
2472 | 98.34 | 97.23 | 96.72 | 96.21
2471 | 98.34 | 97.23 | 96.73 | 96.21
2470 | 98.34 | 97.23 | 96.73 | 96.21
2469 | 98.34 | 97.24 | 96.74 | 96.22
2468 | 98.35 | 97.24 | 96.75 | 96.23
2467 | 98.36 | 97.25 | 96.76 | 96.24
2466 | 98.37 | 97.26 | 96.77 | 96.25
2465 | 98.37 | 97.26 | 96.77 | 96.25
2464 | 98.37 | 97.25 | 96.77 | 96.25
2463 | 98.36 | 97.25 | 96.76 | 96.25
2462 | 98.36 | 97.25 | 96.77 | 96.25
2461 | 98.36 | 97.25 | 96.78 | 96.26
2460 | 98.36 | 97.26 | 96.78 | 96.26
2459 | 98.35 | 97.26 | 96.77 | 96.26
2458 | 98.34 | 97.26 | 96.76 | 96.26
2457 | 98.33 | 97.25 | 96.76 | 96.27
2456 | 98.33 | 97.25 | 96.75 | 96.27
2455 | 98.34 | 97.26 | 96.76 | 96.28
2454 | 98.34 | 97.27 | 96.77 | 96.29
2453 | 98.34 | 97.27 | 96.78 | 96.29
2452 | 98.34 | 97.27 | 96.78 | 96.29
2451 | 98.34 | 97.27 | 96.77 | 96.29
2450 | 98.34 | 97.27 | 96.77 | 96.29
2449 | 98.34 | 97.27 | 96.78 | 96.3
2448 | 98.35 | 97.27 | 96.79 | 96.31
2447 | 98.36 | 97.28 | 96.8 | 96.33
2446 | 98.37 | 97.29 | 96.8 | 96.34
2445 | 98.37 | 97.29 | 96.8 | 96.34
2444 | 98.37 | 97.29 | 96.8 | 96.34
2443 | 98.37 | 97.29 | 96.81 | 96.34
2442 | 98.37 | 97.29 | 96.82 | 96.34
2441 | 98.37 | 97.29 | 96.83 | 96.35
2440 | 98.37 | 97.3 | 96.83 | 96.35
2439 | 98.36 | 97.29 | 96.83 | 96.36
2438 | 98.36 | 97.29 | 96.83 | 96.36
2437 | 98.36 | 97.29 | 96.84 | 96.36
2436 | 98.37 | 97.3 | 96.85 | 96.37
2435 | 98.38 | 97.31 | 96.86 | 96.38
2434 | 98.39 | 97.32 | 96.87 | 96.39
2433 | 98.4 | 97.32 | 96.87 | 96.4
2432 | 98.4 | 97.32 | 96.87 | 96.4
2431 | 98.4 | 97.32 | 96.87 | 96.41
2430 | 98.4 | 97.32 | 96.86 | 96.41
2429 | 98.39 | 97.32 | 96.86 | 96.41
2428 | 98.39 | 97.33 | 96.86 | 96.42
2427 | 98.39 | 97.33 | 96.87 | 96.42
2426 | 98.39 | 97.33 | 96.88 | 96.43
2425 | 98.4 | 97.34 | 96.89 | 96.44
2424 | 98.4 | 97.34 | 96.89 | 96.45
2423 | 98.4 | 97.34 | 96.9 | 96.46
2422 | 98.4 | 97.33 | 96.9 | 96.47
2421 | 98.4 | 97.33 | 96.9 | 96.47
2420 | 98.4 | 97.34 | 96.91 | 96.47
2419 | 98.4 | 97.34 | 96.91 | 96.48
2418 | 98.4 | 97.35 | 96.91 | 96.48
2417 | 98.4 | 97.36 | 96.91 | 96.48
2416 | 98.41 | 97.36 | 96.91 | 96.49
2415 | 98.41 | 97.37 | 96.91 | 96.49
2414 | 98.41 | 97.37 | 96.91 | 96.5
2413 | 98.41 | 97.36 | 96.91 | 96.5
2412 | 98.41 | 97.35 | 96.91 | 96.5
2411 | 98.41 | 97.35 | 96.92 | 96.51
2410 | 98.41 | 97.34 | 96.93 | 96.51
2409 | 98.41 | 97.35 | 96.94 | 96.51
2408 | 98.4 | 97.35 | 96.95 | 96.52
2407 | 98.4 | 97.36 | 96.96 | 96.53
2406 | 98.4 | 97.37 | 96.97 | 96.54
2405 | 98.41 | 97.38 | 96.97 | 96.55
2404 | 98.42 | 97.38 | 96.97 | 96.56
2403 | 98.42 | 97.38 | 96.97 | 96.56
2402 | 98.43 | 97.38 | 96.97 | 96.56
2401 | 98.44 | 97.38 | 96.97 | 96.56
2400 | 98.44 | 97.38 | 96.98 | 96.57
2399 | 98.44 | 97.38 | 96.99 | 96.58
2398 | 98.44 | 97.38 | 96.99 | 96.58
2397 | 98.44 | 97.38 | 97 | 96.59
2396 | 98.43 | 97.38 | 97 | 96.59
2395 | 98.43 | 97.37 | 96.99 | 96.59
2394 | 98.43 | 97.37 | 96.99 | 96.59
2393 | 98.43 | 97.37 | 96.99 | 96.6
2392 | 98.43 | 97.38 | 96.99 | 96.61
2391 | 98.43 | 97.39 | 96.99 | 96.62
2390 | 98.43 | 97.39 | 97 | 96.63
2389 | 98.43 | 97.4 | 97.01 | 96.64
2388 | 98.43 | 97.4 | 97.01 | 96.65
2387 | 98.44 | 97.4 | 97.02 | 96.66
2386 | 98.44 | 97.41 | 97.03 | 96.67
2385 | 98.44 | 97.42 | 97.04 | 96.69
2384 | 98.44 | 97.43 | 97.05 | 96.69
2383 | 98.45 | 97.44 | 97.05 | 96.7
2382 | 98.45 | 97.45 | 97.05 | 96.71
2381 | 98.46 | 97.46 | 97.05 | 96.72
2380 | 98.48 | 97.47 | 97.05 | 96.72
2379 | 98.5 | 97.5 | 97.05 | 96.73
2378 | 98.53 | 97.52 | 97.05 | 96.73
2377 | 98.55 | 97.55 | 97.05 | 96.74
2376 | 98.57 | 97.57 | 97.07 | 96.75
2375 | 98.58 | 97.58 | 97.08 | 96.77
2374 | 98.59 | 97.58 | 97.09 | 96.79
2373 | 98.58 | 97.57 | 97.09 | 96.8
2372 | 98.56 | 97.56 | 97.09 | 96.79
2371 | 98.55 | 97.55 | 97.09 | 96.78
2370 | 98.55 | 97.55 | 97.09 | 96.78
2369 | 98.56 | 97.55 | 97.09 | 96.79
2368 | 98.59 | 97.56 | 97.1 | 96.8
2367 | 98.61 | 97.56 | 97.11 | 96.82
2366 | 98.61 | 97.57 | 97.11 | 96.84
2365 | 98.6 | 97.56 | 97.1 | 96.83
2364 | 98.58 | 97.56 | 97.09 | 96.81
2363 | 98.56 | 97.56 | 97.09 | 96.81
2362 | 98.55 | 97.56 | 97.1 | 96.82
2361 | 98.56 | 97.58 | 97.11 | 96.84
2360 | 98.56 | 97.59 | 97.13 | 96.84
2359 | 98.56 | 97.6 | 97.13 | 96.83
2358 | 98.56 | 97.6 | 97.12 | 96.81
2357 | 98.58 | 97.61 | 97.12 | 96.8
2356 | 98.62 | 97.61 | 97.12 | 96.82
2355 | 98.66 | 97.61 | 97.12 | 96.84
2354 | 98.68 | 97.6 | 97.13 | 96.85
2353 | 98.69 | 97.61 | 97.15 | 96.85
2352 | 98.68 | 97.61 | 97.17 | 96.85
2351 | 98.67 | 97.62 | 97.18 | 96.85
2350 | 98.65 | 97.62 | 97.18 | 96.86
2349 | 98.63 | 97.61 | 97.17 | 96.88
2348 | 98.6 | 97.61 | 97.16 | 96.89
2347 | 98.58 | 97.63 | 97.15 | 96.9
2346 | 98.58 | 97.65 | 97.15 | 96.91
2345 | 98.59 | 97.66 | 97.16 | 96.91
2344 | 98.61 | 97.64 | 97.16 | 96.91
2343 | 98.62 | 97.62 | 97.16 | 96.9
2342 | 98.63 | 97.62 | 97.16 | 96.9
2341 | 98.65 | 97.62 | 97.17 | 96.89
2340 | 98.65 | 97.63 | 97.17 | 96.89
2339 | 98.64 | 97.62 | 97.16 | 96.89
2338 | 98.62 | 97.61 | 97.15 | 96.89
2337 | 98.6 | 97.61 | 97.16 | 96.9
2336 | 98.6 | 97.61 | 97.16 | 96.91
2335 | 98.6 | 97.61 | 97.17 | 96.91
2334 | 98.6 | 97.61 | 97.18 | 96.9
2333 | 98.6 | 97.61 | 97.18 | 96.89
2332 | 98.6 | 97.61 | 97.19 | 96.89
2331 | 98.6 | 97.62 | 97.2 | 96.9
2330 | 98.6 | 97.63 | 97.21 | 96.91
2329 | 98.59 | 97.63 | 97.22 | 96.92
2328 | 98.57 | 97.61 | 97.21 | 96.91
2327 | 98.53 | 97.58 | 97.19 | 96.9
2326 | 98.5 | 97.55 | 97.16 | 96.87
2325 | 98.49 | 97.53 | 97.14 | 96.85
2324 | 98.5 | 97.53 | 97.13 | 96.83
2323 | 98.52 | 97.55 | 97.14 | 96.84
2322 | 98.54 | 97.56 | 97.16 | 96.86
2321 | 98.56 | 97.57 | 97.17 | 96.88
2320 | 98.57 | 97.57 | 97.17 | 96.89
2319 | 98.57 | 97.56 | 97.17 | 96.89
2318 | 98.57 | 97.54 | 97.17 | 96.89
2317 | 98.55 | 97.53 | 97.16 | 96.89
2316 | 98.54 | 97.53 | 97.15 | 96.89
2315 | 98.53 | 97.53 | 97.16 | 96.89
2314 | 98.52 | 97.55 | 97.17 | 96.9
2313 | 98.53 | 97.57 | 97.18 | 96.91
2312 | 98.54 | 97.59 | 97.19 | 96.93
2311 | 98.55 | 97.6 | 97.2 | 96.95
2310 | 98.56 | 97.61 | 97.2 | 96.96
2309 | 98.56 | 97.6 | 97.2 | 96.96
2308 | 98.55 | 97.59 | 97.21 | 96.95
2307 | 98.54 | 97.58 | 97.2 | 96.94
2306 | 98.53 | 97.58 | 97.2 | 96.93
2305 | 98.52 | 97.57 | 97.2 | 96.93
2304 | 98.51 | 97.57 | 97.2 | 96.93
2303 | 98.5 | 97.57 | 97.2 | 96.93
2302 | 98.48 | 97.56 | 97.19 | 96.93
2301 | 98.47 | 97.55 | 97.19 | 96.93
2300 | 98.47 | 97.54 | 97.18 | 96.92
2299 | 98.46 | 97.53 | 97.18 | 96.91
2298 | 98.46 | 97.53 | 97.18 | 96.9
2297 | 98.45 | 97.53 | 97.19 | 96.9
2296 | 98.44 | 97.53 | 97.19 | 96.9
2295 | 98.43 | 97.53 | 97.2 | 96.9
2294 | 98.43 | 97.53 | 97.2 | 96.91
2293 | 98.42 | 97.53 | 97.19 | 96.91
2292 | 98.41 | 97.52 | 97.18 | 96.9
2291 | 98.41 | 97.52 | 97.17 | 96.89
2290 | 98.4 | 97.51 | 97.16 | 96.88
2289 | 98.4 | 97.5 | 97.15 | 96.87
2288 | 98.39 | 97.5 | 97.15 | 96.87
2287 | 98.39 | 97.5 | 97.15 | 96.87
2286 | 98.4 | 97.51 | 97.16 | 96.88
2285 | 98.4 | 97.51 | 97.17 | 96.88
2284 | 98.41 | 97.51 | 97.17 | 96.89
2283 | 98.42 | 97.52 | 97.17 | 96.9
2282 | 98.42 | 97.52 | 97.17 | 96.91
2281 | 98.42 | 97.51 | 97.17 | 96.92
2280 | 98.42 | 97.51 | 97.17 | 96.92
2279 | 98.42 | 97.51 | 97.18 | 96.92
2278 | 98.43 | 97.52 | 97.18 | 96.92
2277 | 98.43 | 97.53 | 97.19 | 96.93
2276 | 98.44 | 97.53 | 97.2 | 96.94
2275 | 98.44 | 97.54 | 97.21 | 96.94
2274 | 98.44 | 97.54 | 97.21 | 96.94
2273 | 98.43 | 97.54 | 97.21 | 96.93
2272 | 98.42 | 97.54 | 97.21 | 96.92
2271 | 98.42 | 97.54 | 97.21 | 96.92
2270 | 98.42 | 97.54 | 97.2 | 96.91
2269 | 98.42 | 97.54 | 97.2 | 96.91
2268 | 98.43 | 97.55 | 97.21 | 96.92
2267 | 98.44 | 97.56 | 97.22 | 96.94
2266 | 98.46 | 97.57 | 97.23 | 96.95
2265 | 98.46 | 97.58 | 97.24 | 96.97
2264 | 98.45 | 97.58 | 97.24 | 96.98
2263 | 98.44 | 97.58 | 97.24 | 96.98
2262 | 98.43 | 97.58 | 97.24 | 96.98
2261 | 98.43 | 97.57 | 97.23 | 96.97
2260 | 98.43 | 97.57 | 97.23 | 96.96
2259 | 98.43 | 97.58 | 97.24 | 96.96
2258 | 98.44 | 97.58 | 97.24 | 96.96
2257 | 98.43 | 97.58 | 97.24 | 96.96
2256 | 98.42 | 97.57 | 97.24 | 96.96
2255 | 98.42 | 97.56 | 97.23 | 96.96
2254 | 98.42 | 97.56 | 97.24 | 96.97
2253 | 98.44 | 97.56 | 97.24 | 96.99
2252 | 98.45 | 97.56 | 97.24 | 97
2251 | 98.45 | 97.57 | 97.24 | 97
2250 | 98.45 | 97.56 | 97.24 | 97
2249 | 98.44 | 97.56 | 97.24 | 97
2248 | 98.43 | 97.56 | 97.24 | 97
2247 | 98.42 | 97.57 | 97.24 | 97.01
2246 | 98.42 | 97.57 | 97.25 | 97.01
2245 | 98.42 | 97.57 | 97.25 | 97.01
2244 | 98.42 | 97.57 | 97.25 | 97
2243 | 98.42 | 97.56 | 97.25 | 96.99
2242 | 98.41 | 97.56 | 97.25 | 96.99
2241 | 98.41 | 97.56 | 97.24 | 96.98
2240 | 98.41 | 97.57 | 97.24 | 96.98
2239 | 98.42 | 97.59 | 97.24 | 96.99
2238 | 98.43 | 97.59 | 97.24 | 97.01
2237 | 98.44 | 97.6 | 97.25 | 97.01
2236 | 98.45 | 97.6 | 97.26 | 97.01
2235 | 98.45 | 97.6 | 97.27 | 97.02
2234 | 98.45 | 97.6 | 97.28 | 97.02
2233 | 98.45 | 97.6 | 97.29 | 97.02
2232 | 98.45 | 97.6 | 97.29 | 97.02
2231 | 98.44 | 97.6 | 97.29 | 97.01
2230 | 98.43 | 97.59 | 97.28 | 97
2229 | 98.42 | 97.59 | 97.27 | 97
2228 | 98.41 | 97.58 | 97.25 | 97
2227 | 98.4 | 97.57 | 97.24 | 97
2226 | 98.4 | 97.56 | 97.24 | 97
2225 | 98.4 | 97.57 | 97.25 | 97
2224 | 98.41 | 97.57 | 97.26 | 97.01
2223 | 98.42 | 97.58 | 97.27 | 97.03
2222 | 98.42 | 97.58 | 97.27 | 97.04
2221 | 98.42 | 97.58 | 97.28 | 97.04
2220 | 98.43 | 97.58 | 97.29 | 97.04
2219 | 98.43 | 97.59 | 97.29 | 97.04
2218 | 98.43 | 97.58 | 97.3 | 97.04
2217 | 98.43 | 97.58 | 97.29 | 97.04
2216 | 98.42 | 97.57 | 97.28 | 97.04
2215 | 98.41 | 97.58 | 97.28 | 97.05
2214 | 98.41 | 97.59 | 97.29 | 97.06
2213 | 98.41 | 97.59 | 97.3 | 97.06
2212 | 98.41 | 97.6 | 97.3 | 97.05
2211 | 98.41 | 97.6 | 97.31 | 97.05
2210 | 98.42 | 97.61 | 97.31 | 97.05
2209 | 98.42 | 97.62 | 97.3 | 97.05
2208 | 98.41 | 97.62 | 97.3 | 97.04
2207 | 98.4 | 97.61 | 97.29 | 97.05
2206 | 98.39 | 97.61 | 97.28 | 97.06
2205 | 98.39 | 97.6 | 97.27 | 97.06
2204 | 98.4 | 97.59 | 97.28 | 97.06
2203 | 98.4 | 97.59 | 97.28 | 97.06
2202 | 98.41 | 97.6 | 97.29 | 97.07
2201 | 98.41 | 97.6 | 97.28 | 97.08
2200 | 98.41 | 97.61 | 97.29 | 97.1
2199 | 98.41 | 97.61 | 97.3 | 97.11
2198 | 98.42 | 97.62 | 97.31 | 97.12
2197 | 98.42 | 97.62 | 97.32 | 97.11
2196 | 98.43 | 97.62 | 97.32 | 97.1
2195 | 98.43 | 97.62 | 97.31 | 97.08
2194 | 98.42 | 97.61 | 97.3 | 97.07
2193 | 98.4 | 97.59 | 97.28 | 97.07
2192 | 98.38 | 97.57 | 97.26 | 97.07
2191 | 98.38 | 97.56 | 97.25 | 97.08
2190 | 98.38 | 97.57 | 97.26 | 97.1
2189 | 98.38 | 97.59 | 97.27 | 97.1
2188 | 98.37 | 97.61 | 97.28 | 97.09
2187 | 98.36 | 97.61 | 97.27 | 97.08
2186 | 98.36 | 97.6 | 97.28 | 97.07
2185 | 98.36 | 97.6 | 97.29 | 97.07
2184 | 98.37 | 97.6 | 97.3 | 97.07
2183 | 98.39 | 97.61 | 97.31 | 97.08
2182 | 98.41 | 97.62 | 97.33 | 97.1
2181 | 98.42 | 97.62 | 97.34 | 97.11
2180 | 98.44 | 97.63 | 97.35 | 97.12
2179 | 98.44 | 97.63 | 97.36 | 97.12
2178 | 98.44 | 97.64 | 97.36 | 97.13
2177 | 98.44 | 97.64 | 97.35 | 97.14
2176 | 98.43 | 97.64 | 97.35 | 97.15
2175 | 98.43 | 97.63 | 97.34 | 97.14
2174 | 98.42 | 97.61 | 97.35 | 97.14
2173 | 98.42 | 97.61 | 97.35 | 97.12
2172 | 98.42 | 97.61 | 97.35 | 97.12
2171 | 98.41 | 97.63 | 97.35 | 97.12
2170 | 98.4 | 97.64 | 97.35 | 97.13
2169 | 98.38 | 97.63 | 97.33 | 97.12
2168 | 98.36 | 97.62 | 97.31 | 97.09
2167 | 98.35 | 97.6 | 97.3 | 97.06
2166 | 98.34 | 97.6 | 97.29 | 97.04
2165 | 98.34 | 97.6 | 97.29 | 97.03
2164 | 98.33 | 97.59 | 97.28 | 97.02
2163 | 98.33 | 97.58 | 97.27 | 97.01
2162 | 98.32 | 97.58 | 97.27 | 97.02
2161 | 98.34 | 97.6 | 97.28 | 97.05
2160 | 98.39 | 97.65 | 97.32 | 97.12
2159 | 98.47 | 97.7 | 97.38 | 97.21
2158 | 98.54 | 97.74 | 97.43 | 97.28
2157 | 98.58 | 97.74 | 97.45 | 97.3
2156 | 98.59 | 97.72 | 97.44 | 97.29
2155 | 98.58 | 97.7 | 97.44 | 97.28
2154 | 98.57 | 97.69 | 97.44 | 97.28
2153 | 98.55 | 97.68 | 97.44 | 97.29
2152 | 98.54 | 97.68 | 97.44 | 97.28
2151 | 98.53 | 97.68 | 97.43 | 97.26
2150 | 98.51 | 97.68 | 97.42 | 97.23
2149 | 98.5 | 97.66 | 97.41 | 97.21
2148 | 98.49 | 97.63 | 97.41 | 97.19
2147 | 98.49 | 97.61 | 97.4 | 97.2
2146 | 98.5 | 97.61 | 97.4 | 97.22
2145 | 98.52 | 97.62 | 97.41 | 97.24
2144 | 98.54 | 97.64 | 97.43 | 97.26
2143 | 98.56 | 97.66 | 97.44 | 97.28
2142 | 98.56 | 97.67 | 97.45 | 97.29
2141 | 98.56 | 97.67 | 97.46 | 97.29
2140 | 98.55 | 97.66 | 97.45 | 97.28
2139 | 98.55 | 97.66 | 97.45 | 97.29
2138 | 98.56 | 97.67 | 97.46 | 97.3
2137 | 98.57 | 97.68 | 97.47 | 97.33
2136 | 98.57 | 97.69 | 97.49 | 97.35
2135 | 98.58 | 97.7 | 97.51 | 97.37
2134 | 98.59 | 97.7 | 97.52 | 97.38
2133 | 98.59 | 97.69 | 97.51 | 97.38
2132 | 98.59 | 97.67 | 97.5 | 97.37
2131 | 98.57 | 97.65 | 97.49 | 97.37
2130 | 98.56 | 97.65 | 97.48 | 97.37
2129 | 98.54 | 97.65 | 97.48 | 97.37
2128 | 98.54 | 97.66 | 97.47 | 97.37
2127 | 98.54 | 97.66 | 97.47 | 97.36
2126 | 98.54 | 97.66 | 97.46 | 97.35
2125 | 98.53 | 97.65 | 97.47 | 97.35
2124 | 98.53 | 97.65 | 97.47 | 97.35
2123 | 98.53 | 97.64 | 97.48 | 97.35
2122 | 98.53 | 97.63 | 97.48 | 97.35
2121 | 98.53 | 97.62 | 97.48 | 97.34
2120 | 98.54 | 97.61 | 97.47 | 97.34
2119 | 98.54 | 97.61 | 97.46 | 97.34
2118 | 98.54 | 97.61 | 97.45 | 97.33
2117 | 98.53 | 97.61 | 97.45 | 97.33
2116 | 98.51 | 97.6 | 97.44 | 97.32
2115 | 98.5 | 97.59 | 97.43 | 97.31
2114 | 98.49 | 97.59 | 97.42 | 97.31
2113 | 98.48 | 97.58 | 97.41 | 97.31
2112 | 98.48 | 97.58 | 97.4 | 97.31
2111 | 98.5 | 97.59 | 97.41 | 97.32
2110 | 98.51 | 97.6 | 97.43 | 97.33
2109 | 98.52 | 97.6 | 97.43 | 97.33
2108 | 98.52 | 97.6 | 97.43 | 97.33
2107 | 98.51 | 97.6 | 97.42 | 97.33
2106 | 98.51 | 97.61 | 97.43 | 97.33
2105 | 98.52 | 97.62 | 97.43 | 97.33
2104 | 98.53 | 97.63 | 97.44 | 97.33
2103 | 98.54 | 97.63 | 97.45 | 97.33
2102 | 98.55 | 97.62 | 97.45 | 97.34
2101 | 98.55 | 97.62 | 97.46 | 97.34
2100 | 98.54 | 97.62 | 97.45 | 97.35
2099 | 98.54 | 97.61 | 97.45 | 97.35
2098 | 98.53 | 97.61 | 97.45 | 97.35
2097 | 98.53 | 97.62 | 97.46 | 97.36
2096 | 98.54 | 97.64 | 97.48 | 97.38
2095 | 98.57 | 97.65 | 97.51 | 97.4
2094 | 98.6 | 97.66 | 97.53 | 97.42
2093 | 98.61 | 97.66 | 97.53 | 97.43
2092 | 98.6 | 97.65 | 97.52 | 97.43
2091 | 98.58 | 97.64 | 97.51 | 97.43
2090 | 98.56 | 97.63 | 97.49 | 97.42
2089 | 98.54 | 97.62 | 97.47 | 97.41
2088 | 98.53 | 97.61 | 97.46 | 97.4
2087 | 98.53 | 97.61 | 97.46 | 97.39
2086 | 98.54 | 97.62 | 97.48 | 97.39
2085 | 98.54 | 97.63 | 97.49 | 97.39
2084 | 98.54 | 97.63 | 97.49 | 97.39
2083 | 98.53 | 97.62 | 97.48 | 97.38
2082 | 98.52 | 97.61 | 97.47 | 97.38
2081 | 98.51 | 97.6 | 97.46 | 97.38
2080 | 98.5 | 97.59 | 97.45 | 97.38
2079 | 98.5 | 97.6 | 97.45 | 97.38
2078 | 98.51 | 97.62 | 97.46 | 97.39
2077 | 98.51 | 97.63 | 97.47 | 97.38
2076 | 98.52 | 97.64 | 97.48 | 97.38
2075 | 98.53 | 97.65 | 97.48 | 97.38
2074 | 98.54 | 97.65 | 97.48 | 97.4
2073 | 98.55 | 97.65 | 97.48 | 97.41
2072 | 98.55 | 97.65 | 97.48 | 97.42
2071 | 98.54 | 97.65 | 97.49 | 97.43
2070 | 98.53 | 97.66 | 97.49 | 97.45
2069 | 98.53 | 97.66 | 97.49 | 97.46
2068 | 98.52 | 97.66 | 97.49 | 97.46
2067 | 98.52 | 97.66 | 97.47 | 97.45
2066 | 98.52 | 97.66 | 97.47 | 97.45
2065 | 98.53 | 97.66 | 97.46 | 97.45
2064 | 98.53 | 97.66 | 97.46 | 97.44
2063 | 98.52 | 97.66 | 97.47 | 97.44
2062 | 98.52 | 97.67 | 97.48 | 97.44
2061 | 98.52 | 97.68 | 97.5 | 97.45
2060 | 98.52 | 97.68 | 97.51 | 97.45
2059 | 98.52 | 97.68 | 97.51 | 97.44
2058 | 98.51 | 97.66 | 97.5 | 97.44
2057 | 98.5 | 97.65 | 97.49 | 97.43
2056 | 98.5 | 97.64 | 97.48 | 97.43
2055 | 98.51 | 97.64 | 97.48 | 97.43
2054 | 98.51 | 97.64 | 97.48 | 97.43
2053 | 98.5 | 97.64 | 97.48 | 97.42
2052 | 98.48 | 97.64 | 97.47 | 97.41
2051 | 98.45 | 97.64 | 97.46 | 97.39
2050 | 98.45 | 97.65 | 97.47 | 97.39
2049 | 98.45 | 97.66 | 97.48 | 97.41
2048 | 98.46 | 97.68 | 97.49 | 97.42
2047 | 98.47 | 97.68 | 97.51 | 97.44
2046 | 98.48 | 97.67 | 97.51 | 97.45
2045 | 98.48 | 97.66 | 97.51 | 97.46
2044 | 98.49 | 97.65 | 97.5 | 97.47
2043 | 98.5 | 97.66 | 97.5 | 97.48
2042 | 98.51 | 97.67 | 97.51 | 97.48
2041 | 98.5 | 97.68 | 97.51 | 97.48
2040 | 98.48 | 97.68 | 97.5 | 97.46
2039 | 98.45 | 97.68 | 97.48 | 97.44
2038 | 98.44 | 97.68 | 97.47 | 97.43
2037 | 98.44 | 97.69 | 97.47 | 97.42
2036 | 98.44 | 97.69 | 97.47 | 97.41
2035 | 98.45 | 97.69 | 97.48 | 97.42
2034 | 98.46 | 97.69 | 97.5 | 97.44
2033 | 98.47 | 97.7 | 97.51 | 97.46
2032 | 98.49 | 97.7 | 97.52 | 97.49
2031 | 98.51 | 97.7 | 97.53 | 97.51
2030 | 98.53 | 97.7 | 97.54 | 97.53
2029 | 98.54 | 97.72 | 97.54 | 97.53
2028 | 98.53 | 97.72 | 97.53 | 97.52
2027 | 98.51 | 97.72 | 97.52 | 97.49
2026 | 98.5 | 97.72 | 97.51 | 97.48
2025 | 98.49 | 97.71 | 97.51 | 97.48
2024 | 98.5 | 97.71 | 97.52 | 97.48
2023 | 98.51 | 97.72 | 97.54 | 97.48
2022 | 98.52 | 97.73 | 97.55 | 97.49
2021 | 98.53 | 97.75 | 97.56 | 97.5
2020 | 98.53 | 97.77 | 97.57 | 97.51
2019 | 98.55 | 97.78 | 97.58 | 97.53
2018 | 98.56 | 97.78 | 97.6 | 97.54
2017 | 98.57 | 97.77 | 97.61 | 97.55
2016 | 98.56 | 97.75 | 97.58 | 97.53
2015 | 98.54 | 97.72 | 97.55 | 97.51
2014 | 98.52 | 97.71 | 97.54 | 97.5
2013 | 98.52 | 97.71 | 97.55 | 97.5
2012 | 98.53 | 97.72 | 97.56 | 97.51
2011 | 98.55 | 97.73 | 97.56 | 97.53
2010 | 98.56 | 97.73 | 97.56 | 97.55
2009 | 98.57 | 97.73 | 97.56 | 97.57
2008 | 98.58 | 97.74 | 97.57 | 97.57
2007 | 98.6 | 97.77 | 97.59 | 97.58
2006 | 98.62 | 97.79 | 97.62 | 97.59
2005 | 98.64 | 97.79 | 97.62 | 97.6
2004 | 98.64 | 97.76 | 97.61 | 97.6
2003 | 98.63 | 97.73 | 97.6 | 97.6
2002 | 98.62 | 97.72 | 97.61 | 97.6
2001 | 98.61 | 97.73 | 97.62 | 97.6
2000 | 98.59 | 97.73 | 97.61 | 97.6
1999 | 98.58 | 97.72 | 97.6 | 97.59
1998 | 98.56 | 97.71 | 97.58 | 97.57
1997 | 98.55 | 97.7 | 97.56 | 97.56
1996 | 98.55 | 97.7 | 97.55 | 97.55
1995 | 98.55 | 97.7 | 97.55 | 97.56
1994 | 98.56 | 97.71 | 97.56 | 97.58
1993 | 98.55 | 97.71 | 97.57 | 97.6
1992 | 98.54 | 97.7 | 97.57 | 97.6
1991 | 98.53 | 97.7 | 97.56 | 97.59
1990 | 98.52 | 97.7 | 97.55 | 97.58
1989 | 98.52 | 97.7 | 97.55 | 97.58
1988 | 98.51 | 97.69 | 97.55 | 97.58
1987 | 98.5 | 97.68 | 97.54 | 97.58
1986 | 98.5 | 97.68 | 97.54 | 97.58
1985 | 98.5 | 97.69 | 97.55 | 97.58
1984 | 98.5 | 97.71 | 97.55 | 97.58
1983 | 98.49 | 97.71 | 97.56 | 97.58
1982 | 98.48 | 97.71 | 97.56 | 97.58
1981 | 98.46 | 97.7 | 97.55 | 97.58
1980 | 98.46 | 97.69 | 97.55 | 97.57
1979 | 98.47 | 97.69 | 97.54 | 97.58
1978 | 98.49 | 97.69 | 97.55 | 97.6
1977 | 98.51 | 97.7 | 97.57 | 97.62
1976 | 98.52 | 97.7 | 97.59 | 97.63
1975 | 98.52 | 97.69 | 97.59 | 97.63
1974 | 98.52 | 97.69 | 97.58 | 97.62
1973 | 98.53 | 97.68 | 97.57 | 97.62
1972 | 98.54 | 97.69 | 97.57 | 97.61
1971 | 98.56 | 97.7 | 97.59 | 97.63
1970 | 98.57 | 97.73 | 97.61 | 97.65
1969 | 98.58 | 97.75 | 97.63 | 97.69
1968 | 98.58 | 97.77 | 97.64 | 97.71
1967 | 98.59 | 97.78 | 97.64 | 97.72
1966 | 98.59 | 97.77 | 97.63 | 97.71
1965 | 98.59 | 97.76 | 97.63 | 97.7
1964 | 98.59 | 97.75 | 97.62 | 97.69
1963 | 98.6 | 97.75 | 97.62 | 97.69
1962 | 98.61 | 97.75 | 97.63 | 97.69
1961 | 98.62 | 97.75 | 97.64 | 97.7
1960 | 98.62 | 97.75 | 97.65 | 97.7
1959 | 98.63 | 97.76 | 97.65 | 97.72
1958 | 98.62 | 97.76 | 97.65 | 97.72
1957 | 98.62 | 97.76 | 97.65 | 97.73
1956 | 98.63 | 97.76 | 97.64 | 97.73
1955 | 98.63 | 97.75 | 97.64 | 97.74
1954 | 98.64 | 97.75 | 97.65 | 97.74
1953 | 98.64 | 97.75 | 97.65 | 97.73
1952 | 98.65 | 97.74 | 97.65 | 97.73
1951 | 98.65 | 97.73 | 97.65 | 97.73
1950 | 98.65 | 97.72 | 97.65 | 97.74
1949 | 98.65 | 97.72 | 97.65 | 97.74
1948 | 98.64 | 97.72 | 97.65 | 97.75
1947 | 98.64 | 97.73 | 97.65 | 97.75
1946 | 98.64 | 97.75 | 97.65 | 97.75
1945 | 98.64 | 97.77 | 97.66 | 97.76
1944 | 98.65 | 97.78 | 97.66 | 97.76
1943 | 98.65 | 97.77 | 97.66 | 97.76
1942 | 98.64 | 97.74 | 97.66 | 97.76
1941 | 98.64 | 97.72 | 97.65 | 97.76
1940 | 98.65 | 97.71 | 97.65 | 97.77
1939 | 98.66 | 97.73 | 97.65 | 97.78
1938 | 98.67 | 97.74 | 97.66 | 97.79
1937 | 98.67 | 97.74 | 97.66 | 97.79
1936 | 98.66 | 97.73 | 97.65 | 97.78
1935 | 98.66 | 97.73 | 97.64 | 97.78
1934 | 98.65 | 97.73 | 97.64 | 97.79
1933 | 98.66 | 97.73 | 97.65 | 97.8
1932 | 98.66 | 97.73 | 97.66 | 97.81
1931 | 98.67 | 97.74 | 97.67 | 97.81
1930 | 98.68 | 97.74 | 97.67 | 97.82
1929 | 98.68 | 97.74 | 97.67 | 97.82
1928 | 98.69 | 97.74 | 97.67 | 97.81
1927 | 98.68 | 97.74 | 97.67 | 97.8
1926 | 98.68 | 97.75 | 97.67 | 97.79
1925 | 98.68 | 97.76 | 97.68 | 97.79
1924 | 98.68 | 97.77 | 97.69 | 97.8
1923 | 98.68 | 97.77 | 97.69 | 97.82
1922 | 98.68 | 97.76 | 97.68 | 97.83
1921 | 98.68 | 97.76 | 97.68 | 97.84
1920 | 98.68 | 97.76 | 97.68 | 97.83
1919 | 98.68 | 97.75 | 97.68 | 97.82
1918 | 98.68 | 97.73 | 97.67 | 97.81
1917 | 98.67 | 97.72 | 97.65 | 97.8
1916 | 98.67 | 97.71 | 97.64 | 97.79
1915 | 98.67 | 97.72 | 97.65 | 97.8
1914 | 98.67 | 97.73 | 97.66 | 97.82
1913 | 98.68 | 97.74 | 97.66 | 97.85
1912 | 98.68 | 97.75 | 97.67 | 97.86
1911 | 98.69 | 97.75 | 97.67 | 97.86
1910 | 98.68 | 97.75 | 97.67 | 97.86
1909 | 98.68 | 97.74 | 97.67 | 97.86
1908 | 98.68 | 97.73 | 97.67 | 97.86
1907 | 98.68 | 97.73 | 97.67 | 97.86
1906 | 98.69 | 97.74 | 97.67 | 97.87
1905 | 98.69 | 97.73 | 97.67 | 97.87
1904 | 98.68 | 97.72 | 97.67 | 97.86
1903 | 98.68 | 97.72 | 97.66 | 97.86
1902 | 98.67 | 97.71 | 97.66 | 97.86
1901 | 98.67 | 97.71 | 97.66 | 97.85
1900 | 98.67 | 97.72 | 97.66 | 97.85
1899 | 98.68 | 97.73 | 97.66 | 97.85
1898 | 98.68 | 97.74 | 97.67 | 97.86
1897 | 98.68 | 97.74 | 97.67 | 97.86
1896 | 98.68 | 97.74 | 97.66 | 97.86
1895 | 98.68 | 97.73 | 97.66 | 97.86
1894 | 98.69 | 97.73 | 97.66 | 97.88
1893 | 98.69 | 97.73 | 97.67 | 97.89
1892 | 98.7 | 97.74 | 97.68 | 97.89
1891 | 98.7 | 97.74 | 97.68 | 97.89
1890 | 98.7 | 97.73 | 97.68 | 97.89
1889 | 98.69 | 97.72 | 97.67 | 97.89
1888 | 98.68 | 97.7 | 97.66 | 97.89
1887 | 98.68 | 97.71 | 97.66 | 97.89
1886 | 98.69 | 97.71 | 97.67 | 97.89
1885 | 98.7 | 97.72 | 97.67 | 97.9
1884 | 98.7 | 97.71 | 97.67 | 97.9
1883 | 98.7 | 97.71 | 97.67 | 97.9
1882 | 98.7 | 97.71 | 97.67 | 97.91
1881 | 98.7 | 97.71 | 97.68 | 97.91
1880 | 98.7 | 97.71 | 97.68 | 97.92
1879 | 98.7 | 97.72 | 97.68 | 97.92
1878 | 98.7 | 97.72 | 97.68 | 97.91
1877 | 98.69 | 97.72 | 97.67 | 97.91
1876 | 98.69 | 97.72 | 97.67 | 97.91
1875 | 98.7 | 97.72 | 97.67 | 97.92
1874 | 98.7 | 97.73 | 97.67 | 97.93
1873 | 98.71 | 97.74 | 97.69 | 97.94
1872 | 98.71 | 97.75 | 97.71 | 97.95
1871 | 98.71 | 97.77 | 97.74 | 97.97
1870 | 98.71 | 97.77 | 97.75 | 97.97
1869 | 98.71 | 97.76 | 97.74 | 97.97
1868 | 98.71 | 97.74 | 97.7 | 97.96
1867 | 98.71 | 97.72 | 97.67 | 97.95
1866 | 98.72 | 97.72 | 97.67 | 97.96
1865 | 98.73 | 97.73 | 97.68 | 97.96
1864 | 98.73 | 97.74 | 97.69 | 97.97
1863 | 98.73 | 97.74 | 97.7 | 97.97
1862 | 98.73 | 97.74 | 97.71 | 97.97
1861 | 98.73 | 97.73 | 97.7 | 97.97
1860 | 98.73 | 97.73 | 97.7 | 97.97
1859 | 98.72 | 97.73 | 97.7 | 97.98
1858 | 98.73 | 97.73 | 97.7 | 97.98
1857 | 98.73 | 97.73 | 97.7 | 97.99
1856 | 98.73 | 97.74 | 97.7 | 97.99
1855 | 98.73 | 97.74 | 97.7 | 97.99
1854 | 98.73 | 97.74 | 97.71 | 98
1853 | 98.73 | 97.74 | 97.71 | 98
1852 | 98.73 | 97.74 | 97.71 | 98
1851 | 98.74 | 97.74 | 97.71 | 98.01
1850 | 98.74 | 97.75 | 97.72 | 98.02
1849 | 98.75 | 97.75 | 97.72 | 98.03
1848 | 98.75 | 97.76 | 97.72 | 98.03
1847 | 98.76 | 97.78 | 97.72 | 98.04
1846 | 98.77 | 97.79 | 97.72 | 98.04
1845 | 98.76 | 97.78 | 97.73 | 98.04
1844 | 98.75 | 97.74 | 97.73 | 98.02
1843 | 98.73 | 97.71 | 97.73 | 98.01
1842 | 98.72 | 97.7 | 97.73 | 98.01
1841 | 98.73 | 97.71 | 97.73 | 98.02
1840 | 98.74 | 97.73 | 97.72 | 98.03
1839 | 98.74 | 97.75 | 97.72 | 98.04
1838 | 98.75 | 97.76 | 97.72 | 98.04
1837 | 98.74 | 97.76 | 97.72 | 98.04
1836 | 98.74 | 97.75 | 97.72 | 98.04
1835 | 98.73 | 97.74 | 97.72 | 98.04
1834 | 98.73 | 97.75 | 97.73 | 98.05
1833 | 98.74 | 97.76 | 97.73 | 98.05
1832 | 98.75 | 97.78 | 97.73 | 98.05
1831 | 98.76 | 97.78 | 97.73 | 98.05
1830 | 98.75 | 97.76 | 97.74 | 98.03
1829 | 98.75 | 97.74 | 97.74 | 98.02
1828 | 98.74 | 97.73 | 97.73 | 98.01
1827 | 98.75 | 97.74 | 97.73 | 98.01
1826 | 98.75 | 97.75 | 97.74 | 98.02
1825 | 98.75 | 97.74 | 97.73 | 98.02
1824 | 98.75 | 97.74 | 97.72 | 98.03
1823 | 98.76 | 97.74 | 97.71 | 98.04
1822 | 98.76 | 97.75 | 97.72 | 98.04
1821 | 98.77 | 97.76 | 97.73 | 98.05
1820 | 98.77 | 97.76 | 97.74 | 98.05
1819 | 98.77 | 97.76 | 97.74 | 98.05
1818 | 98.78 | 97.76 | 97.74 | 98.05
1817 | 98.78 | 97.76 | 97.74 | 98.06
1816 | 98.77 | 97.75 | 97.74 | 98.05
1815 | 98.77 | 97.75 | 97.74 | 98.05
1814 | 98.77 | 97.76 | 97.74 | 98.05
1813 | 98.77 | 97.77 | 97.75 | 98.06
1812 | 98.77 | 97.77 | 97.75 | 98.05
1811 | 98.77 | 97.76 | 97.74 | 98.05
1810 | 98.77 | 97.75 | 97.73 | 98.04
1809 | 98.77 | 97.74 | 97.72 | 98.03
1808 | 98.77 | 97.73 | 97.71 | 98.03
1807 | 98.77 | 97.74 | 97.71 | 98.02
1806 | 98.77 | 97.74 | 97.72 | 98.02
1805 | 98.77 | 97.75 | 97.73 | 98.02
1804 | 98.77 | 97.76 | 97.73 | 98.02
1803 | 98.77 | 97.77 | 97.74 | 98.02
1802 | 98.77 | 97.77 | 97.74 | 98.02
1801 | 98.77 | 97.76 | 97.74 | 98.02
1800 | 98.77 | 97.75 | 97.72 | 98.01
1799 | 98.77 | 97.74 | 97.71 | 97.99
1798 | 98.77 | 97.74 | 97.7 | 97.98
1797 | 98.77 | 97.75 | 97.7 | 97.98
1796 | 98.77 | 97.76 | 97.71 | 97.98
1795 | 98.77 | 97.77 | 97.69 | 97.98
1794 | 98.78 | 97.78 | 97.69 | 97.99
1793 | 98.78 | 97.78 | 97.7 | 97.97
1792 | 98.78 | 97.75 | 97.71 | 97.95
1791 | 98.77 | 97.72 | 97.71 | 97.93
1790 | 98.76 | 97.71 | 97.7 | 97.92
1789 | 98.77 | 97.71 | 97.69 | 97.92
1788 | 98.77 | 97.73 | 97.68 | 97.92
1787 | 98.78 | 97.74 | 97.67 | 97.91
1786 | 98.78 | 97.74 | 97.67 | 97.91
1785 | 98.78 | 97.73 | 97.66 | 97.9
1784 | 98.77 | 97.72 | 97.66 | 97.88
1783 | 98.77 | 97.72 | 97.65 | 97.87
1782 | 98.77 | 97.73 | 97.64 | 97.86
1781 | 98.77 | 97.72 | 97.64 | 97.85
1780 | 98.76 | 97.71 | 97.64 | 97.83
1779 | 98.76 | 97.7 | 97.62 | 97.81
1778 | 98.76 | 97.7 | 97.61 | 97.8
1777 | 98.77 | 97.71 | 97.6 | 97.79
1776 | 98.77 | 97.72 | 97.59 | 97.78
1775 | 98.78 | 97.74 | 97.58 | 97.77
1774 | 98.78 | 97.74 | 97.58 | 97.75
1773 | 98.77 | 97.72 | 97.57 | 97.71
1772 | 98.75 | 97.67 | 97.56 | 97.66
1771 | 98.74 | 97.64 | 97.56 | 97.62
1770 | 98.74 | 97.63 | 97.55 | 97.61
1769 | 98.75 | 97.63 | 97.53 | 97.61
1768 | 98.75 | 97.62 | 97.52 | 97.6
1767 | 98.75 | 97.6 | 97.5 | 97.59
1766 | 98.74 | 97.59 | 97.48 | 97.58
1765 | 98.75 | 97.6 | 97.46 | 97.57
1764 | 98.76 | 97.61 | 97.45 | 97.56
1763 | 98.75 | 97.61 | 97.43 | 97.53
1762 | 98.74 | 97.58 | 97.43 | 97.51
1761 | 98.73 | 97.54 | 97.41 | 97.48
1760 | 98.72 | 97.53 | 97.39 | 97.45
1759 | 98.72 | 97.52 | 97.37 | 97.44
1758 | 98.73 | 97.52 | 97.35 | 97.43
1757 | 98.73 | 97.49 | 97.33 | 97.42
1756 | 98.72 | 97.46 | 97.31 | 97.39
1755 | 98.72 | 97.44 | 97.28 | 97.36
1754 | 98.71 | 97.44 | 97.25 | 97.34
1753 | 98.71 | 97.45 | 97.27 | 97.32
1752 | 98.7 | 97.43 | 97.25 | 97.29
1751 | 98.68 | 97.4 | 97.2 | 97.25
1750 | 98.67 | 97.36 | 97.14 | 97.21
1749 | 98.66 | 97.33 | 97.09 | 97.18
1748 | 98.66 | 97.29 | 97.04 | 97.13
1747 | 98.65 | 97.25 | 97 | 97.09
1746 | 98.65 | 97.21 | 96.96 | 97.05
1745 | 98.64 | 97.18 | 96.92 | 97
1744 | 98.63 | 97.14 | 96.87 | 96.95
1743 | 98.63 | 97.11 | 96.82 | 96.89
1742 | 98.62 | 97.07 | 96.76 | 96.83
1741 | 98.61 | 97.02 | 96.7 | 96.76
1740 | 98.6 | 96.96 | 96.62 | 96.67
1739 | 98.59 | 96.91 | 96.53 | 96.59
1738 | 98.59 | 96.88 | 96.48 | 96.54
1737 | 98.59 | 96.88 | 96.46 | 96.5
1736 | 98.59 | 96.87 | 96.45 | 96.45
1735 | 98.59 | 96.84 | 96.41 | 96.38
1734 | 98.57 | 96.79 | 96.32 | 96.3
1733 | 98.55 | 96.75 | 96.23 | 96.24
1732 | 98.54 | 96.73 | 96.18 | 96.19
1731 | 98.54 | 96.74 | 96.17 | 96.17
1730 | 98.54 | 96.74 | 96.17 | 96.15
1729 | 98.55 | 96.74 | 96.16 | 96.13
1728 | 98.55 | 96.74 | 96.14 | 96.09
1727 | 98.54 | 96.74 | 96.13 | 96.06
1726 | 98.54 | 96.74 | 96.13 | 96.02
1725 | 98.54 | 96.75 | 96.12 | 95.99
1724 | 98.54 | 96.75 | 96.11 | 95.95
1723 | 98.53 | 96.75 | 96.09 | 95.9
1722 | 98.53 | 96.76 | 96.09 | 95.86
1721 | 98.54 | 96.78 | 96.1 | 95.81
1720 | 98.54 | 96.79 | 96.09 | 95.76
1719 | 98.53 | 96.8 | 96.07 | 95.69
1718 | 98.52 | 96.79 | 96.02 | 95.61
1717 | 98.52 | 96.77 | 95.96 | 95.54
1716 | 98.51 | 96.75 | 95.92 | 95.48
1715 | 98.5 | 96.74 | 95.89 | 95.43
1714 | 98.5 | 96.73 | 95.87 | 95.39
1713 | 98.5 | 96.73 | 95.86 | 95.36
1712 | 98.5 | 96.73 | 95.84 | 95.32
1711 | 98.5 | 96.73 | 95.81 | 95.28
1710 | 98.49 | 96.73 | 95.8 | 95.24
1709 | 98.49 | 96.73 | 95.78 | 95.2
1708 | 98.49 | 96.72 | 95.77 | 95.16
1707 | 98.48 | 96.71 | 95.76 | 95.11
1706 | 98.48 | 96.7 | 95.74 | 95.07
1705 | 98.47 | 96.68 | 95.71 | 95.04
1704 | 98.46 | 96.67 | 95.7 | 95.01
1703 | 98.46 | 96.66 | 95.69 | 94.98
1702 | 98.46 | 96.65 | 95.69 | 94.93
1701 | 98.46 | 96.59 | 95.65 | 94.89
1700 | 98.44 | 96.58 | 95.58 | 94.84
1699 | 98.41 | 96.61 | 95.5 | 94.81
1698 | 98.41 | 96.57 | 95.48 | 94.8
1697 | 98.41 | 96.56 | 95.48 | 94.8
1696 | 98.4 | 96.5 | 95.46 | 94.79
1695 | 98.39 | 96.41 | 95.41 | 94.79
1694 | 98.37 | 96.38 | 95.37 | 94.78
1693 | 98.37 | 96.37 | 95.37 | 94.77
1692 | 98.37 | 96.36 | 95.37 | 94.77
1691 | 98.37 | 96.34 | 95.36 | 94.76
1690 | 98.36 | 96.32 | 95.34 | 94.76
1689 | 98.35 | 96.3 | 95.32 | 94.75
1688 | 98.35 | 96.28 | 95.31 | 94.73
1687 | 98.34 | 96.27 | 95.3 | 94.71
1686 | 98.33 | 96.25 | 95.27 | 94.67
1685 | 98.31 | 96.2 | 95.23 | 94.62
1684 | 98.3 | 96.14 | 95.18 | 94.6
1683 | 98.28 | 96.08 | 95.13 | 94.58
1682 | 98.27 | 96.06 | 95.11 | 94.58
1681 | 98.27 | 96.04 | 95.1 | 94.58
1680 | 98.26 | 96.02 | 95.08 | 94.57
1679 | 98.25 | 96 | 95.06 | 94.56
1678 | 98.25 | 95.97 | 95.04 | 94.54
1677 | 98.25 | 95.94 | 95.02 | 94.5
1676 | 98.25 | 95.9 | 94.98 | 94.45
1675 | 98.23 | 95.85 | 94.94 | 94.41
1674 | 98.22 | 95.82 | 94.9 | 94.38
1673 | 98.2 | 95.79 | 94.86 | 94.35
1672 | 98.19 | 95.77 | 94.83 | 94.32
1671 | 98.18 | 95.74 | 94.81 | 94.29
1670 | 98.18 | 95.71 | 94.78 | 94.26
1669 | 98.17 | 95.67 | 94.74 | 94.24
1668 | 98.15 | 95.62 | 94.69 | 94.21
1667 | 98.14 | 95.59 | 94.65 | 94.18
1666 | 98.13 | 95.55 | 94.62 | 94.15
1665 | 98.13 | 95.52 | 94.59 | 94.12
1664 | 98.12 | 95.48 | 94.56 | 94.08
1663 | 98.11 | 95.44 | 94.52 | 94.04
1662 | 98.1 | 95.41 | 94.48 | 94
1661 | 98.09 | 95.38 | 94.44 | 93.97
1660 | 98.08 | 95.36 | 94.4 | 93.93
1659 | 98.07 | 95.33 | 94.37 | 93.9
1658 | 98.06 | 95.3 | 94.34 | 93.86
1657 | 98.05 | 95.28 | 94.32 | 93.82
1656 | 98.04 | 95.25 | 94.3 | 93.76
1655 | 98.02 | 95.21 | 94.26 | 93.7
1654 | 98.02 | 95.17 | 94.23 | 93.64
1653 | 98.02 | 95.16 | 94.21 | 93.62
1652 | 97.99 | 95.16 | 94.15 | 93.59
1651 | 97.97 | 95.15 | 94.1 | 93.57
1650 | 97.97 | 95.14 | 94.09 | 93.56
1649 | 97.97 | 95.12 | 94.09 | 93.56
1648 | 97.97 | 95.1 | 94.08 | 93.55
1647 | 97.97 | 95.09 | 94.07 | 93.55
1646 | 97.96 | 95.08 | 94.07 | 93.55
1645 | 97.96 | 95.07 | 94.05 | 93.54
1644 | 97.95 | 95.06 | 94.02 | 93.52
1643 | 97.94 | 95.05 | 94 | 93.5
1642 | 97.93 | 95.03 | 93.99 | 93.49
1641 | 97.93 | 95.02 | 93.98 | 93.48
1640 | 97.92 | 95.01 | 93.97 | 93.46
1639 | 97.92 | 95 | 93.95 | 93.43
1638 | 97.92 | 94.99 | 93.94 | 93.4
1637 | 97.92 | 94.98 | 93.92 | 93.37
1636 | 97.92 | 94.98 | 93.91 | 93.34
1635 | 97.91 | 94.98 | 93.9 | 93.31
1634 | 97.9 | 94.98 | 93.88 | 93.28
1633 | 97.89 | 94.98 | 93.85 | 93.25
1632 | 97.88 | 94.97 | 93.83 | 93.24
1631 | 97.88 | 94.96 | 93.81 | 93.22
1630 | 97.88 | 94.95 | 93.79 | 93.2
1629 | 97.88 | 94.95 | 93.78 | 93.18
1628 | 97.87 | 94.95 | 93.77 | 93.15
1627 | 97.87 | 94.96 | 93.77 | 93.13
1626 | 97.86 | 94.97 | 93.76 | 93.1
1625 | 97.86 | 94.97 | 93.75 | 93.07
1624 | 97.85 | 94.98 | 93.73 | 93.04
1623 | 97.85 | 94.99 | 93.73 | 93.02
1622 | 97.84 | 95.01 | 93.74 | 93.01
1621 | 97.84 | 95.03 | 93.73 | 92.99
1620 | 97.84 | 95.03 | 93.72 | 92.96
1619 | 97.84 | 95.02 | 93.71 | 92.92
1618 | 97.84 | 95.02 | 93.69 | 92.88
1617 | 97.84 | 95.03 | 93.68 | 92.84
1616 | 97.83 | 95.04 | 93.68 | 92.8
1615 | 97.83 | 95.05 | 93.67 | 92.77
1614 | 97.82 | 95.05 | 93.67 | 92.74
1613 | 97.82 | 95.05 | 93.66 | 92.72
1612 | 97.81 | 95.04 | 93.65 | 92.7
1611 | 97.81 | 95.04 | 93.64 | 92.68
1610 | 97.81 | 95.04 | 93.64 | 92.67
1609 | 97.81 | 95.05 | 93.64 | 92.66
1608 | 97.81 | 95.05 | 93.64 | 92.64
1607 | 97.81 | 95.05 | 93.64 | 92.63
1606 | 97.81 | 95.05 | 93.64 | 92.61
1605 | 97.81 | 95.05 | 93.64 | 92.61
1604 | 97.81 | 95.05 | 93.64 | 92.6
1603 | 97.81 | 95.05 | 93.65 | 92.6
1602 | 97.82 | 95.07 | 93.66 | 92.61
1601 | 97.82 | 95.07 | 93.67 | 92.61
1600 | 97.82 | 95.08 | 93.68 | 92.61
1599 | 97.81 | 95.08 | 93.68 | 92.6
1598 | 97.81 | 95.09 | 93.69 | 92.6
1597 | 97.82 | 95.09 | 93.7 | 92.61
1596 | 97.82 | 95.1 | 93.7 | 92.61
1595 | 97.82 | 95.11 | 93.72 | 92.62
1594 | 97.83 | 95.13 | 93.74 | 92.64
1593 | 97.84 | 95.14 | 93.76 | 92.66
1592 | 97.84 | 95.15 | 93.78 | 92.68
1591 | 97.85 | 95.17 | 93.8 | 92.7
1590 | 97.86 | 95.19 | 93.83 | 92.73
1589 | 97.86 | 95.21 | 93.86 | 92.76
1588 | 97.86 | 95.23 | 93.89 | 92.79
1587 | 97.87 | 95.25 | 93.91 | 92.83
1586 | 97.88 | 95.27 | 93.95 | 92.86
1585 | 97.88 | 95.29 | 93.98 | 92.9
1584 | 97.89 | 95.32 | 94.01 | 92.94
1583 | 97.9 | 95.34 | 94.04 | 92.98
1582 | 97.91 | 95.37 | 94.08 | 93.03
1581 | 97.91 | 95.4 | 94.12 | 93.07
1580 | 97.92 | 95.43 | 94.15 | 93.1
1579 | 97.92 | 95.45 | 94.18 | 93.13
1578 | 97.92 | 95.47 | 94.2 | 93.16
1577 | 97.93 | 95.5 | 94.23 | 93.21
1576 | 97.94 | 95.54 | 94.28 | 93.28
1575 | 97.95 | 95.57 | 94.33 | 93.35
1574 | 97.96 | 95.59 | 94.37 | 93.4
1573 | 97.97 | 95.61 | 94.4 | 93.43
1572 | 97.98 | 95.62 | 94.43 | 93.45
1571 | 97.98 | 95.63 | 94.45 | 93.48
1570 | 97.99 | 95.65 | 94.49 | 93.53
1569 | 98 | 95.68 | 94.53 | 93.59
1568 | 98.01 | 95.71 | 94.56 | 93.65
1567 | 98.01 | 95.72 | 94.58 | 93.68
1566 | 98.02 | 95.74 | 94.6 | 93.71
1565 | 98.02 | 95.75 | 94.62 | 93.75
1564 | 98.03 | 95.77 | 94.65 | 93.78
1563 | 98.03 | 95.78 | 94.67 | 93.8
1562 | 98.03 | 95.78 | 94.68 | 93.8
1561 | 98.02 | 95.76 | 94.67 | 93.77
1560 | 98.01 | 95.75 | 94.67 | 93.77
1559 | 98.04 | 95.79 | 94.72 | 93.85
1558 | 98.06 | 95.83 | 94.79 | 93.94
1557 | 98.06 | 95.83 | 94.78 | 93.98
1556 | 98.06 | 95.83 | 94.78 | 94
1555 | 98.06 | 95.84 | 94.79 | 94.04
1554 | 98.06 | 95.84 | 94.81 | 94.09
1553 | 98.06 | 95.84 | 94.81 | 94.13
1552 | 98.06 | 95.84 | 94.82 | 94.16
1551 | 98.06 | 95.85 | 94.84 | 94.19
1550 | 98.06 | 95.86 | 94.86 | 94.23
1549 | 98.07 | 95.86 | 94.88 | 94.27
1548 | 98.07 | 95.86 | 94.89 | 94.29
1547 | 98.07 | 95.86 | 94.89 | 94.3
1546 | 98.06 | 95.86 | 94.9 | 94.3
1545 | 98.06 | 95.87 | 94.92 | 94.32
1544 | 98.07 | 95.88 | 94.94 | 94.35
1543 | 98.08 | 95.89 | 94.95 | 94.37
1542 | 98.09 | 95.9 | 94.96 | 94.37
1541 | 98.1 | 95.9 | 94.96 | 94.39
1540 | 98.1 | 95.9 | 94.96 | 94.41
1539 | 98.1 | 95.9 | 94.96 | 94.44
1538 | 98.09 | 95.9 | 94.96 | 94.46
1537 | 98.09 | 95.91 | 94.97 | 94.48
1536 | 98.09 | 95.92 | 94.99 | 94.49
1535 | 98.09 | 95.92 | 95.01 | 94.5
1534 | 98.08 | 95.92 | 95.02 | 94.52
1533 | 98.09 | 95.93 | 95.04 | 94.54
1532 | 98.09 | 95.94 | 95.04 | 94.55
1531 | 98.09 | 95.94 | 95.03 | 94.54
1530 | 98.08 | 95.94 | 95.02 | 94.53
1529 | 98.08 | 95.94 | 95.02 | 94.51
1528 | 98.08 | 95.93 | 95.01 | 94.48
1527 | 98.09 | 95.93 | 95 | 94.45
1526 | 98.09 | 95.92 | 95 | 94.41
1525 | 98.08 | 95.91 | 94.98 | 94.35
1524 | 98.08 | 95.9 | 94.96 | 94.28
1523 | 98.07 | 95.88 | 94.93 | 94.19
1522 | 98.07 | 95.86 | 94.88 | 94.08
1521 | 98.08 | 95.82 | 94.83 | 93.96
1520 | 98.07 | 95.78 | 94.76 | 93.84
1519 | 98.06 | 95.74 | 94.71 | 93.73
1518 | 98.06 | 95.71 | 94.65 | 93.63
1517 | 98.05 | 95.68 | 94.6 | 93.52
1516 | 98.06 | 95.65 | 94.56 | 93.44
1515 | 98.06 | 95.62 | 94.52 | 93.38
1514 | 98.06 | 95.6 | 94.49 | 93.35
1513 | 98.06 | 95.59 | 94.48 | 93.33
1512 | 98.06 | 95.58 | 94.47 | 93.32
1511 | 98.06 | 95.58 | 94.48 | 93.34
1510 | 98.06 | 95.58 | 94.49 | 93.35
1509 | 98.06 | 95.59 | 94.5 | 93.37
1508 | 98.07 | 95.6 | 94.52 | 93.41
1507 | 98.09 | 95.63 | 94.6 | 93.52
1506 | 98.11 | 95.67 | 94.66 | 93.63
1505 | 98.11 | 95.69 | 94.67 | 93.68
1504 | 98.12 | 95.71 | 94.67 | 93.7
1503 | 98.12 | 95.73 | 94.69 | 93.73
1502 | 98.13 | 95.75 | 94.72 | 93.77
1501 | 98.14 | 95.77 | 94.74 | 93.81
1500 | 98.15 | 95.8 | 94.77 | 93.84
1499 | 98.15 | 95.83 | 94.79 | 93.87
1498 | 98.16 | 95.86 | 94.82 | 93.91
1497 | 98.17 | 95.9 | 94.85 | 93.96
1496 | 98.17 | 95.94 | 94.88 | 94.01
1495 | 98.18 | 95.97 | 94.91 | 94.06
1494 | 98.19 | 96.01 | 94.94 | 94.09
1493 | 98.2 | 96.04 | 94.97 | 94.12
1492 | 98.2 | 96.06 | 95 | 94.14
1491 | 98.21 | 96.09 | 95.03 | 94.18
1490 | 98.22 | 96.13 | 95.07 | 94.23
1489 | 98.24 | 96.17 | 95.1 | 94.28
1488 | 98.25 | 96.19 | 95.11 | 94.31
1487 | 98.26 | 96.2 | 95.12 | 94.33
1486 | 98.26 | 96.22 | 95.12 | 94.34
1485 | 98.26 | 96.23 | 95.12 | 94.35
1484 | 98.26 | 96.23 | 95.12 | 94.35
1483 | 98.25 | 96.24 | 95.11 | 94.35
1482 | 98.25 | 96.24 | 95.11 | 94.35
1481 | 98.25 | 96.24 | 95.11 | 94.35
1480 | 98.25 | 96.24 | 95.1 | 94.35
1479 | 98.25 | 96.23 | 95.09 | 94.34
1478 | 98.25 | 96.22 | 95.07 | 94.32
1477 | 98.24 | 96.2 | 95.05 | 94.29
1476 | 98.24 | 96.19 | 95.02 | 94.25
1475 | 98.23 | 96.16 | 94.97 | 94.2
1474 | 98.22 | 96.13 | 94.91 | 94.14
1473 | 98.22 | 96.08 | 94.84 | 94.06
1472 | 98.21 | 96.03 | 94.75 | 93.97
1471 | 98.2 | 95.98 | 94.67 | 93.87
1470 | 98.19 | 95.94 | 94.59 | 93.78
1469 | 98.18 | 95.9 | 94.52 | 93.69
1468 | 98.17 | 95.85 | 94.44 | 93.59
1467 | 98.16 | 95.81 | 94.37 | 93.49
1466 | 98.15 | 95.77 | 94.31 | 93.4
1465 | 98.15 | 95.74 | 94.25 | 93.32
1464 | 98.15 | 95.73 | 94.21 | 93.26
1463 | 98.15 | 95.72 | 94.18 | 93.21
1462 | 98.14 | 95.7 | 94.14 | 93.17
1461 | 98.14 | 95.69 | 94.12 | 93.13
1460 | 98.13 | 95.67 | 94.09 | 93.09
1459 | 98.12 | 95.65 | 94.07 | 93.05
1458 | 98.11 | 95.64 | 94.06 | 93.03
1457 | 98.11 | 95.64 | 94.06 | 93.02
1456 | 98.11 | 95.64 | 94.06 | 93.02
1455 | 98.11 | 95.64 | 94.04 | 93
1454 | 98.11 | 95.63 | 94.02 | 92.99
1453 | 98.11 | 95.61 | 94.01 | 92.98
1452 | 98.11 | 95.6 | 94.01 | 92.97
1451 | 98.11 | 95.59 | 94.01 | 92.97
1450 | 98.11 | 95.59 | 94.01 | 92.97
1449 | 98.11 | 95.6 | 94.01 | 92.98
1448 | 98.12 | 95.61 | 94.03 | 93
1447 | 98.12 | 95.63 | 94.04 | 93.02
1446 | 98.12 | 95.64 | 94.05 | 93.04
1445 | 98.12 | 95.64 | 94.05 | 93.06
1444 | 98.11 | 95.64 | 94.05 | 93.07
1443 | 98.11 | 95.63 | 94.05 | 93.09
1442 | 98.11 | 95.64 | 94.06 | 93.11
1441 | 98.11 | 95.64 | 94.06 | 93.12
1440 | 98.11 | 95.63 | 94.06 | 93.13
1439 | 98.11 | 95.63 | 94.06 | 93.12
1438 | 98.11 | 95.62 | 94.06 | 93.11
1437 | 98.12 | 95.62 | 94.07 | 93.12
1436 | 98.12 | 95.63 | 94.09 | 93.13
1435 | 98.12 | 95.64 | 94.1 | 93.14
1434 | 98.12 | 95.63 | 94.09 | 93.14
1433 | 98.11 | 95.62 | 94.08 | 93.12
1432 | 98.11 | 95.6 | 94.08 | 93.1
1431 | 98.11 | 95.59 | 94.08 | 93.09
1430 | 98.11 | 95.59 | 94.09 | 93.09
1429 | 98.11 | 95.58 | 94.1 | 93.09
1428 | 98.11 | 95.58 | 94.1 | 93.09
1427 | 98.11 | 95.57 | 94.1 | 93.09
1426 | 98.11 | 95.56 | 94.1 | 93.09
1425 | 98.1 | 95.55 | 94.1 | 93.1
1424 | 98.1 | 95.54 | 94.12 | 93.12
1423 | 98.11 | 95.54 | 94.13 | 93.14
1422 | 98.11 | 95.53 | 94.14 | 93.15
1421 | 98.1 | 95.52 | 94.14 | 93.15
1420 | 98.1 | 95.51 | 94.14 | 93.17
1419 | 98.1 | 95.54 | 94.17 | 93.23
1418 | 98.11 | 95.57 | 94.22 | 93.3
1417 | 98.11 | 95.59 | 94.24 | 93.35
1416 | 98.12 | 95.59 | 94.26 | 93.38
1415 | 98.12 | 95.59 | 94.27 | 93.41
1414 | 98.12 | 95.6 | 94.28 | 93.44
1413 | 98.11 | 95.61 | 94.29 | 93.47
1412 | 98.11 | 95.62 | 94.31 | 93.51
1411 | 98.11 | 95.64 | 94.35 | 93.56
1410 | 98.12 | 95.66 | 94.38 | 93.6
1409 | 98.12 | 95.68 | 94.4 | 93.63
1408 | 98.12 | 95.69 | 94.43 | 93.66
1407 | 98.12 | 95.7 | 94.45 | 93.69
1406 | 98.12 | 95.72 | 94.48 | 93.73
1405 | 98.12 | 95.75 | 94.51 | 93.77
1404 | 98.13 | 95.77 | 94.54 | 93.82
1403 | 98.13 | 95.79 | 94.57 | 93.85
1402 | 98.13 | 95.8 | 94.59 | 93.87
1401 | 98.13 | 95.81 | 94.6 | 93.88
1400 | 98.13 | 95.82 | 94.63 | 93.9
1399 | 98.14 | 95.84 | 94.66 | 93.94
1398 | 98.15 | 95.87 | 94.69 | 93.97
1397 | 98.15 | 95.88 | 94.71 | 94
1396 | 98.15 | 95.89 | 94.73 | 94.02
1395 | 98.15 | 95.9 | 94.76 | 94.04
1394 | 98.16 | 95.91 | 94.77 | 94.05
1393 | 98.16 | 95.92 | 94.78 | 94.06
1392 | 98.16 | 95.92 | 94.77 | 94.06
1391 | 98.16 | 95.92 | 94.77 | 94.05
1390 | 98.16 | 95.92 | 94.77 | 94.05
1389 | 98.16 | 95.92 | 94.77 | 94.04
1388 | 98.16 | 95.92 | 94.76 | 94.04
1387 | 98.15 | 95.93 | 94.76 | 94.04
1386 | 98.15 | 95.93 | 94.75 | 94.03
1385 | 98.15 | 95.93 | 94.74 | 94.01
1384 | 98.15 | 95.92 | 94.73 | 93.99
1383 | 98.16 | 95.92 | 94.71 | 93.97
1382 | 98.16 | 95.92 | 94.71 | 93.95
1381 | 98.16 | 95.92 | 94.7 | 93.93
1380 | 98.16 | 95.91 | 94.69 | 93.91
1379 | 98.16 | 95.91 | 94.68 | 93.9
1378 | 98.16 | 95.91 | 94.68 | 93.88
1377 | 98.16 | 95.91 | 94.67 | 93.86
1376 | 98.16 | 95.91 | 94.67 | 93.84
1375 | 98.16 | 95.91 | 94.68 | 93.83
1374 | 98.17 | 95.92 | 94.69 | 93.82
1373 | 98.17 | 95.93 | 94.7 | 93.81
1372 | 98.17 | 95.93 | 94.7 | 93.8
1371 | 98.17 | 95.93 | 94.7 | 93.79
1370 | 98.17 | 95.94 | 94.7 | 93.78
1369 | 98.17 | 95.94 | 94.7 | 93.78
1368 | 98.17 | 95.95 | 94.71 | 93.78
1367 | 98.17 | 95.95 | 94.72 | 93.78
1366 | 98.17 | 95.96 | 94.73 | 93.78
1365 | 98.18 | 95.97 | 94.74 | 93.78
1364 | 98.18 | 95.99 | 94.76 | 93.79
1363 | 98.18 | 96.01 | 94.79 | 93.81
1362 | 98.19 | 96.03 | 94.81 | 93.83
1361 | 98.19 | 96.04 | 94.84 | 93.85
1360 | 98.2 | 96.05 | 94.85 | 93.86
1359 | 98.2 | 96.06 | 94.86 | 93.86
1358 | 98.2 | 96.08 | 94.87 | 93.87
1357 | 98.2 | 96.09 | 94.88 | 93.88
1356 | 98.21 | 96.11 | 94.9 | 93.89
1355 | 98.22 | 96.12 | 94.91 | 93.91
1354 | 98.22 | 96.14 | 94.92 | 93.92
1353 | 98.22 | 96.15 | 94.93 | 93.93
1352 | 98.22 | 96.16 | 94.94 | 93.94
1351 | 98.22 | 96.16 | 94.95 | 93.95
1350 | 98.22 | 96.17 | 94.97 | 93.97
1349 | 98.22 | 96.18 | 94.98 | 93.98
1348 | 98.23 | 96.19 | 95 | 93.99
1347 | 98.23 | 96.2 | 95.01 | 94
1346 | 98.23 | 96.21 | 95.02 | 94.01
1345 | 98.24 | 96.21 | 95.03 | 94.01
1344 | 98.24 | 96.22 | 95.03 | 94
1343 | 98.23 | 96.23 | 95.04 | 94
1342 | 98.23 | 96.23 | 95.04 | 93.99
1341 | 98.23 | 96.24 | 95.05 | 94
1340 | 98.24 | 96.25 | 95.06 | 94
1339 | 98.24 | 96.26 | 95.07 | 94.01
1338 | 98.24 | 96.27 | 95.08 | 94.02
1337 | 98.25 | 96.27 | 95.09 | 94.01
1336 | 98.25 | 96.27 | 95.09 | 94
1335 | 98.25 | 96.27 | 95.09 | 94
1334 | 98.25 | 96.27 | 95.09 | 93.99
1333 | 98.25 | 96.27 | 95.09 | 93.99
1332 | 98.25 | 96.27 | 95.09 | 93.99
1331 | 98.25 | 96.27 | 95.09 | 93.99
1330 | 98.25 | 96.28 | 95.1 | 94
1329 | 98.25 | 96.28 | 95.1 | 94.01
1328 | 98.25 | 96.29 | 95.11 | 94.01
1327 | 98.25 | 96.29 | 95.11 | 94.01
1326 | 98.25 | 96.29 | 95.11 | 94.01
1325 | 98.25 | 96.29 | 95.12 | 94.01
1324 | 98.25 | 96.3 | 95.12 | 94.01
1323 | 98.25 | 96.3 | 95.12 | 94
1322 | 98.25 | 96.31 | 95.12 | 94
1321 | 98.25 | 96.31 | 95.12 | 93.99
1320 | 98.25 | 96.32 | 95.12 | 93.98
1319 | 98.25 | 96.32 | 95.12 | 93.98
1318 | 98.25 | 96.33 | 95.13 | 93.98
1317 | 98.25 | 96.33 | 95.14 | 93.98
1316 | 98.26 | 96.34 | 95.14 | 93.98
1315 | 98.26 | 96.35 | 95.15 | 93.98
1314 | 98.27 | 96.35 | 95.15 | 93.99
1313 | 98.27 | 96.36 | 95.16 | 94
1312 | 98.27 | 96.37 | 95.17 | 94.01
1311 | 98.27 | 96.38 | 95.18 | 94.02
1310 | 98.27 | 96.39 | 95.19 | 94.03
1309 | 98.27 | 96.4 | 95.2 | 94.05
1308 | 98.27 | 96.41 | 95.21 | 94.06
1307 | 98.27 | 96.42 | 95.22 | 94.08
1306 | 98.28 | 96.43 | 95.22 | 94.09
1305 | 98.28 | 96.44 | 95.23 | 94.11
1304 | 98.28 | 96.45 | 95.24 | 94.12
1303 | 98.28 | 96.46 | 95.25 | 94.13
1302 | 98.28 | 96.47 | 95.25 | 94.15
1301 | 98.28 | 96.47 | 95.26 | 94.16
1300 | 98.28 | 96.48 | 95.27 | 94.17
1299 | 98.28 | 96.49 | 95.27 | 94.18
1298 | 98.28 | 96.5 | 95.27 | 94.18
1297 | 98.28 | 96.5 | 95.27 | 94.19
1296 | 98.28 | 96.5 | 95.27 | 94.19
1295 | 98.28 | 96.5 | 95.27 | 94.18
1294 | 98.28 | 96.5 | 95.27 | 94.18
1293 | 98.28 | 96.5 | 95.27 | 94.18
1292 | 98.28 | 96.51 | 95.27 | 94.17
1291 | 98.28 | 96.51 | 95.26 | 94.17
1290 | 98.28 | 96.5 | 95.25 | 94.16
1289 | 98.28 | 96.5 | 95.24 | 94.15
1288 | 98.28 | 96.49 | 95.23 | 94.13
1287 | 98.28 | 96.49 | 95.22 | 94.12
1286 | 98.28 | 96.48 | 95.21 | 94.1
1285 | 98.28 | 96.47 | 95.2 | 94.08
1284 | 98.28 | 96.46 | 95.18 | 94.05
1283 | 98.27 | 96.45 | 95.17 | 94.03
1282 | 98.27 | 96.43 | 95.15 | 94.01
1281 | 98.27 | 96.42 | 95.14 | 93.98
1280 | 98.26 | 96.41 | 95.12 | 93.96
1279 | 98.26 | 96.39 | 95.11 | 93.95
1278 | 98.26 | 96.38 | 95.09 | 93.93
1277 | 98.27 | 96.36 | 95.08 | 93.91
1276 | 98.27 | 96.35 | 95.06 | 93.9
1275 | 98.27 | 96.33 | 95.04 | 93.88
1274 | 98.27 | 96.32 | 95.03 | 93.87
1273 | 98.26 | 96.31 | 95.01 | 93.85
1272 | 98.26 | 96.29 | 94.99 | 93.84
1271 | 98.25 | 96.28 | 94.97 | 93.83
1270 | 98.25 | 96.27 | 94.96 | 93.82
1269 | 98.25 | 96.26 | 94.95 | 93.82
1268 | 98.25 | 96.25 | 94.94 | 93.82
1267 | 98.25 | 96.24 | 94.93 | 93.81
1266 | 98.25 | 96.23 | 94.93 | 93.81
1265 | 98.25 | 96.22 | 94.92 | 93.8
1264 | 98.25 | 96.21 | 94.9 | 93.8
1263 | 98.25 | 96.21 | 94.89 | 93.8
1262 | 98.25 | 96.2 | 94.88 | 93.8
1261 | 98.25 | 96.19 | 94.87 | 93.8
1260 | 98.25 | 96.18 | 94.86 | 93.8
1259 | 98.25 | 96.18 | 94.85 | 93.8
1258 | 98.25 | 96.17 | 94.84 | 93.81
1257 | 98.25 | 96.16 | 94.83 | 93.81
1256 | 98.25 | 96.15 | 94.82 | 93.81
1255 | 98.25 | 96.15 | 94.8 | 93.8
1254 | 98.25 | 96.14 | 94.78 | 93.8
1253 | 98.25 | 96.13 | 94.76 | 93.79
1252 | 98.25 | 96.12 | 94.74 | 93.79
1251 | 98.25 | 96.11 | 94.72 | 93.78
1250 | 98.25 | 96.1 | 94.7 | 93.77
1249 | 98.25 | 96.09 | 94.68 | 93.76
1248 | 98.24 | 96.08 | 94.66 | 93.74
1247 | 98.24 | 96.07 | 94.64 | 93.73
1246 | 98.24 | 96.06 | 94.61 | 93.71
1245 | 98.23 | 96.05 | 94.59 | 93.69
1244 | 98.23 | 96.04 | 94.57 | 93.68
1243 | 98.23 | 96.03 | 94.56 | 93.66
1242 | 98.23 | 96.01 | 94.53 | 93.64
1241 | 98.23 | 96 | 94.51 | 93.62
1240 | 98.23 | 95.99 | 94.49 | 93.6
1239 | 98.22 | 95.98 | 94.46 | 93.58
1238 | 98.22 | 95.97 | 94.44 | 93.56
1237 | 98.21 | 95.96 | 94.42 | 93.54
1236 | 98.21 | 95.95 | 94.4 | 93.51
1235 | 98.21 | 95.94 | 94.38 | 93.49
1234 | 98.21 | 95.94 | 94.37 | 93.47
1233 | 98.21 | 95.94 | 94.35 | 93.46
1232 | 98.21 | 95.93 | 94.33 | 93.43
1231 | 98.21 | 95.93 | 94.31 | 93.41
1230 | 98.21 | 95.92 | 94.3 | 93.4
1229 | 98.21 | 95.92 | 94.28 | 93.38
1228 | 98.2 | 95.91 | 94.27 | 93.36
1227 | 98.2 | 95.9 | 94.25 | 93.35
1226 | 98.2 | 95.9 | 94.24 | 93.34
1225 | 98.2 | 95.91 | 94.23 | 93.33
1224 | 98.2 | 95.91 | 94.23 | 93.32
1223 | 98.21 | 95.92 | 94.22 | 93.31
1222 | 98.21 | 95.92 | 94.21 | 93.3
1221 | 98.21 | 95.93 | 94.21 | 93.29
1220 | 98.21 | 95.94 | 94.2 | 93.28
1219 | 98.21 | 95.94 | 94.19 | 93.27
1218 | 98.21 | 95.95 | 94.18 | 93.26
1217 | 98.22 | 95.95 | 94.18 | 93.25
1216 | 98.22 | 95.95 | 94.17 | 93.24
1215 | 98.22 | 95.96 | 94.16 | 93.23
1214 | 98.22 | 95.97 | 94.16 | 93.23
1213 | 98.22 | 95.97 | 94.15 | 93.22
1212 | 98.22 | 95.98 | 94.15 | 93.21
1211 | 98.22 | 95.98 | 94.15 | 93.19
1210 | 98.22 | 95.99 | 94.15 | 93.18
1209 | 98.22 | 95.99 | 94.14 | 93.17
1208 | 98.22 | 95.99 | 94.13 | 93.16
1207 | 98.22 | 95.99 | 94.13 | 93.15
1206 | 98.22 | 96 | 94.13 | 93.14
1205 | 98.22 | 96.01 | 94.12 | 93.13
1204 | 98.22 | 96.01 | 94.12 | 93.13
1203 | 98.23 | 96.02 | 94.11 | 93.12
1202 | 98.23 | 96.02 | 94.11 | 93.12
1201 | 98.23 | 96.03 | 94.11 | 93.13
1200 | 98.23 | 96.04 | 94.11 | 93.13
1199 | 98.23 | 96.05 | 94.12 | 93.14
1198 | 98.23 | 96.06 | 94.13 | 93.16
1197 | 98.23 | 96.08 | 94.13 | 93.17
1196 | 98.23 | 96.09 | 94.14 | 93.19
1195 | 98.24 | 96.1 | 94.14 | 93.2
1194 | 98.24 | 96.11 | 94.14 | 93.22
1193 | 98.23 | 96.11 | 94.14 | 93.24
1192 | 98.23 | 96.11 | 94.14 | 93.25
1191 | 98.23 | 96.11 | 94.15 | 93.27
1190 | 98.23 | 96.11 | 94.15 | 93.28
1189 | 98.23 | 96.11 | 94.14 | 93.29
1188 | 98.23 | 96.11 | 94.13 | 93.29
1187 | 98.23 | 96.1 | 94.12 | 93.3
1186 | 98.22 | 96.1 | 94.11 | 93.3
1185 | 98.22 | 96.09 | 94.09 | 93.3
1184 | 98.22 | 96.08 | 94.08 | 93.3
1183 | 98.22 | 96.07 | 94.06 | 93.29
1182 | 98.22 | 96.05 | 94.05 | 93.29
1181 | 98.22 | 96.03 | 94.03 | 93.28
1180 | 98.21 | 96.02 | 94 | 93.27
1179 | 98.21 | 96 | 93.98 | 93.25
1178 | 98.21 | 95.98 | 93.95 | 93.24
1177 | 98.2 | 95.95 | 93.92 | 93.22
1176 | 98.2 | 95.92 | 93.89 | 93.19
1175 | 98.2 | 95.89 | 93.86 | 93.17
1174 | 98.19 | 95.86 | 93.83 | 93.14
1173 | 98.18 | 95.83 | 93.8 | 93.11
1172 | 98.17 | 95.81 | 93.76 | 93.07
1171 | 98.16 | 95.78 | 93.73 | 93.03
1170 | 98.16 | 95.75 | 93.69 | 92.99
1169 | 98.16 | 95.73 | 93.66 | 92.95
1168 | 98.16 | 95.7 | 93.62 | 92.91
1167 | 98.16 | 95.67 | 93.59 | 92.88
1166 | 98.15 | 95.65 | 93.55 | 92.84
1165 | 98.14 | 95.62 | 93.52 | 92.79
1164 | 98.13 | 95.6 | 93.49 | 92.75
1163 | 98.11 | 95.57 | 93.46 | 92.7
1162 | 98.1 | 95.54 | 93.43 | 92.67
1161 | 98.1 | 95.52 | 93.41 | 92.64
1160 | 98.09 | 95.51 | 93.38 | 92.62
1159 | 98.09 | 95.49 | 93.36 | 92.6
1158 | 98.09 | 95.48 | 93.35 | 92.59
1157 | 98.08 | 95.48 | 93.33 | 92.59
1156 | 98.08 | 95.47 | 93.3 | 92.58
1155 | 98.08 | 95.47 | 93.28 | 92.58
1154 | 98.07 | 95.46 | 93.25 | 92.58
1153 | 98.07 | 95.45 | 93.23 | 92.59
1152 | 98.06 | 95.44 | 93.21 | 92.59
1151 | 98.05 | 95.44 | 93.19 | 92.6
1150 | 98.05 | 95.44 | 93.18 | 92.6
1149 | 98.05 | 95.44 | 93.16 | 92.61
1148 | 98.05 | 95.44 | 93.15 | 92.62
1147 | 98.05 | 95.44 | 93.13 | 92.63
1146 | 98.05 | 95.44 | 93.12 | 92.64
1145 | 98.05 | 95.43 | 93.1 | 92.66
1144 | 98.05 | 95.43 | 93.08 | 92.67
1143 | 98.05 | 95.43 | 93.06 | 92.67
1142 | 98.04 | 95.42 | 93.04 | 92.67
1141 | 98.03 | 95.42 | 93.01 | 92.67
1140 | 98.03 | 95.42 | 92.99 | 92.67
1139 | 98.03 | 95.41 | 92.96 | 92.66
1138 | 98.03 | 95.39 | 92.93 | 92.65
1137 | 98.02 | 95.37 | 92.89 | 92.62
1136 | 98.01 | 95.34 | 92.85 | 92.59
1135 | 98.01 | 95.32 | 92.81 | 92.55
1134 | 98 | 95.29 | 92.77 | 92.51
1133 | 97.99 | 95.27 | 92.72 | 92.47
1132 | 97.98 | 95.24 | 92.67 | 92.42
1131 | 97.98 | 95.2 | 92.62 | 92.36
1130 | 97.97 | 95.17 | 92.57 | 92.31
1129 | 97.96 | 95.14 | 92.52 | 92.24
1128 | 97.95 | 95.11 | 92.46 | 92.18
1127 | 97.95 | 95.08 | 92.4 | 92.11
1126 | 97.94 | 95.05 | 92.34 | 92.04
1125 | 97.93 | 95.02 | 92.28 | 91.97
1124 | 97.92 | 94.98 | 92.21 | 91.89
1123 | 97.91 | 94.95 | 92.15 | 91.82
1122 | 97.91 | 94.92 | 92.1 | 91.75
1121 | 97.91 | 94.9 | 92.04 | 91.69
1120 | 97.9 | 94.87 | 91.98 | 91.62
1119 | 97.89 | 94.84 | 91.91 | 91.54
1118 | 97.88 | 94.81 | 91.85 | 91.47
1117 | 97.87 | 94.78 | 91.78 | 91.39
1116 | 97.86 | 94.75 | 91.72 | 91.31
1115 | 97.85 | 94.72 | 91.65 | 91.24
1114 | 97.85 | 94.69 | 91.59 | 91.16
1113 | 97.84 | 94.65 | 91.53 | 91.09
1112 | 97.82 | 94.61 | 91.46 | 91.01
1111 | 97.81 | 94.57 | 91.39 | 90.94
1110 | 97.8 | 94.54 | 91.34 | 90.88
1109 | 97.79 | 94.5 | 91.28 | 90.82
1108 | 97.78 | 94.47 | 91.23 | 90.77
1107 | 97.77 | 94.44 | 91.17 | 90.73
1106 | 97.76 | 94.42 | 91.12 | 90.7
1105 | 97.75 | 94.41 | 91.07 | 90.66
1104 | 97.75 | 94.39 | 91.02 | 90.63
1103 | 97.74 | 94.37 | 90.97 | 90.61
1102 | 97.73 | 94.35 | 90.94 | 90.59
1101 | 97.72 | 94.32 | 90.9 | 90.58
1100 | 97.71 | 94.29 | 90.86 | 90.56
1099 | 97.71 | 94.26 | 90.82 | 90.55
1098 | 97.71 | 94.24 | 90.79 | 90.56
1097 | 97.71 | 94.23 | 90.75 | 90.56
1096 | 97.71 | 94.21 | 90.71 | 90.56
1095 | 97.7 | 94.19 | 90.68 | 90.56
1094 | 97.7 | 94.17 | 90.66 | 90.57
1093 | 97.7 | 94.16 | 90.64 | 90.57
1092 | 97.69 | 94.14 | 90.62 | 90.57
1091 | 97.69 | 94.12 | 90.59 | 90.58
1090 | 97.69 | 94.11 | 90.58 | 90.6
1089 | 97.69 | 94.09 | 90.56 | 90.61
1088 | 97.69 | 94.06 | 90.54 | 90.62
1087 | 97.68 | 94.04 | 90.53 | 90.62
1086 | 97.68 | 94.03 | 90.51 | 90.63
1085 | 97.68 | 94.02 | 90.5 | 90.64
1084 | 97.68 | 94.02 | 90.49 | 90.65
1083 | 97.67 | 94 | 90.48 | 90.65
1082 | 97.67 | 93.99 | 90.47 | 90.66
1081 | 97.67 | 93.98 | 90.46 | 90.65
1080 | 97.66 | 93.96 | 90.45 | 90.64
1079 | 97.66 | 93.94 | 90.43 | 90.62
1078 | 97.65 | 93.92 | 90.41 | 90.61
1077 | 97.64 | 93.91 | 90.4 | 90.59
1076 | 97.63 | 93.89 | 90.38 | 90.57
1075 | 97.63 | 93.88 | 90.37 | 90.55
1074 | 97.63 | 93.87 | 90.36 | 90.53
1073 | 97.63 | 93.86 | 90.36 | 90.51
1072 | 97.63 | 93.85 | 90.35 | 90.48
1071 | 97.63 | 93.84 | 90.34 | 90.46
1070 | 97.63 | 93.82 | 90.33 | 90.44
1069 | 97.62 | 93.81 | 90.32 | 90.4
1068 | 97.62 | 93.8 | 90.31 | 90.36
1067 | 97.62 | 93.79 | 90.3 | 90.32
1066 | 97.62 | 93.78 | 90.28 | 90.27
1065 | 97.62 | 93.77 | 90.25 | 90.22
1064 | 97.62 | 93.76 | 90.2 | 90.17
1063 | 97.63 | 93.74 | 90.16 | 90.11
1062 | 97.63 | 93.74 | 90.13 | 90.06
1061 | 97.63 | 93.73 | 90.09 | 90.01
1060 | 97.62 | 93.71 | 90.04 | 89.95
1059 | 97.62 | 93.69 | 90 | 89.92
1058 | 97.62 | 93.68 | 89.96 | 89.89
1057 | 97.62 | 93.66 | 89.91 | 89.88
1056 | 97.62 | 93.64 | 89.87 | 89.87
1055 | 97.62 | 93.62 | 89.83 | 89.86
1054 | 97.62 | 93.61 | 89.81 | 89.86
1053 | 97.63 | 93.6 | 89.8 | 89.87
1052 | 97.63 | 93.6 | 89.8 | 89.88
1051 | 97.64 | 93.6 | 89.81 | 89.91
1050 | 97.65 | 93.6 | 89.83 | 89.96
1049 | 97.65 | 93.61 | 89.86 | 90.02
1048 | 97.65 | 93.61 | 89.87 | 90.07
1047 | 97.65 | 93.62 | 89.89 | 90.11
1046 | 97.66 | 93.62 | 89.91 | 90.15
1045 | 97.66 | 93.62 | 89.92 | 90.18
1044 | 97.66 | 93.61 | 89.93 | 90.19
1043 | 97.66 | 93.6 | 89.93 | 90.2
1042 | 97.66 | 93.59 | 89.94 | 90.21
1041 | 97.66 | 93.59 | 89.95 | 90.21
1040 | 97.67 | 93.59 | 89.96 | 90.21
1039 | 97.68 | 93.59 | 89.96 | 90.19
1038 | 97.68 | 93.59 | 89.96 | 90.17
1037 | 97.69 | 93.59 | 89.96 | 90.14
1036 | 97.69 | 93.59 | 89.96 | 90.11
1035 | 97.7 | 93.59 | 89.96 | 90.08
1034 | 97.7 | 93.6 | 89.97 | 90.07
1033 | 97.7 | 93.6 | 89.97 | 90.06
1032 | 97.71 | 93.61 | 89.98 | 90.07
1031 | 97.71 | 93.62 | 89.98 | 90.09
1030 | 97.72 | 93.64 | 89.99 | 90.11
1029 | 97.72 | 93.66 | 90 | 90.14
1028 | 97.73 | 93.67 | 90.01 | 90.18
1027 | 97.74 | 93.69 | 90.01 | 90.22
1026 | 97.75 | 93.7 | 90.02 | 90.27
1025 | 97.75 | 93.72 | 90.03 | 90.31
1024 | 97.76 | 93.74 | 90.04 | 90.36
1023 | 97.76 | 93.76 | 90.04 | 90.41
1022 | 97.76 | 93.78 | 90.05 | 90.46
1021 | 97.77 | 93.81 | 90.06 | 90.51
1020 | 97.78 | 93.83 | 90.07 | 90.55
1019 | 97.79 | 93.86 | 90.09 | 90.6
1018 | 97.8 | 93.9 | 90.11 | 90.66
1017 | 97.81 | 93.93 | 90.13 | 90.72
1016 | 97.82 | 93.96 | 90.16 | 90.78
1015 | 97.84 | 93.99 | 90.18 | 90.83
1014 | 97.85 | 94.02 | 90.22 | 90.89
1013 | 97.86 | 94.05 | 90.25 | 90.94
1012 | 97.86 | 94.08 | 90.3 | 91
1011 | 97.87 | 94.11 | 90.35 | 91.06
1010 | 97.88 | 94.14 | 90.4 | 91.13
1009 | 97.89 | 94.17 | 90.46 | 91.2
1008 | 97.9 | 94.2 | 90.52 | 91.26
1007 | 97.91 | 94.23 | 90.58 | 91.33
1006 | 97.93 | 94.26 | 90.65 | 91.4
1005 | 97.94 | 94.29 | 90.71 | 91.46
1004 | 97.95 | 94.32 | 90.77 | 91.52
1003 | 97.96 | 94.35 | 90.84 | 91.58
1002 | 97.97 | 94.38 | 90.91 | 91.64
1001 | 97.98 | 94.41 | 90.97 | 91.7
1000 | 97.99 | 94.44 | 91.04 | 91.76
999 | 98 | 94.47 | 91.11 | 91.82
998 | 98.02 | 94.5 | 91.18 | 91.88
997 | 98.03 | 94.53 | 91.25 | 91.94
996 | 98.04 | 94.55 | 91.32 | 91.99
995 | 98.04 | 94.58 | 91.38 | 92.05
994 | 98.05 | 94.61 | 91.45 | 92.11
993 | 98.06 | 94.64 | 91.53 | 92.17
992 | 98.07 | 94.66 | 91.6 | 92.23
991 | 98.08 | 94.69 | 91.66 | 92.28
990 | 98.1 | 94.72 | 91.74 | 92.34
989 | 98.11 | 94.76 | 91.81 | 92.4
988 | 98.12 | 94.79 | 91.88 | 92.45
987 | 98.13 | 94.82 | 91.96 | 92.51
986 | 98.15 | 94.86 | 92.04 | 92.58
985 | 98.16 | 94.89 | 92.12 | 92.65
984 | 98.17 | 94.93 | 92.2 | 92.71
983 | 98.18 | 94.96 | 92.28 | 92.79
982 | 98.19 | 95 | 92.37 | 92.87
981 | 98.2 | 95.04 | 92.46 | 92.95
980 | 98.21 | 95.08 | 92.54 | 93.03
979 | 98.22 | 95.11 | 92.63 | 93.1
978 | 98.23 | 95.15 | 92.71 | 93.17
977 | 98.24 | 95.19 | 92.79 | 93.25
976 | 98.25 | 95.23 | 92.86 | 93.31
975 | 98.26 | 95.27 | 92.94 | 93.38
974 | 98.27 | 95.31 | 93.01 | 93.44
973 | 98.28 | 95.35 | 93.08 | 93.5
972 | 98.29 | 95.38 | 93.14 | 93.55
971 | 98.3 | 95.42 | 93.2 | 93.6
970 | 98.31 | 95.45 | 93.26 | 93.65
969 | 98.32 | 95.48 | 93.32 | 93.7
968 | 98.32 | 95.52 | 93.38 | 93.74
967 | 98.32 | 95.55 | 93.44 | 93.79
966 | 98.33 | 95.58 | 93.5 | 93.83
965 | 98.34 | 95.61 | 93.56 | 93.88
964 | 98.35 | 95.64 | 93.61 | 93.92
963 | 98.35 | 95.67 | 93.67 | 93.97
962 | 98.36 | 95.7 | 93.73 | 94.02
961 | 98.37 | 95.74 | 93.78 | 94.06
960 | 98.38 | 95.77 | 93.83 | 94.11
959 | 98.38 | 95.8 | 93.87 | 94.15
958 | 98.38 | 95.82 | 93.91 | 94.19
957 | 98.39 | 95.85 | 93.96 | 94.23
956 | 98.39 | 95.87 | 94.01 | 94.27
955 | 98.4 | 95.9 | 94.05 | 94.32
954 | 98.41 | 95.93 | 94.11 | 94.37
953 | 98.42 | 95.95 | 94.16 | 94.42
952 | 98.42 | 95.97 | 94.2 | 94.46
951 | 98.42 | 96 | 94.25 | 94.5
950 | 98.43 | 96.03 | 94.3 | 94.54
949 | 98.43 | 96.06 | 94.35 | 94.57
948 | 98.44 | 96.09 | 94.4 | 94.61
947 | 98.45 | 96.11 | 94.44 | 94.65
946 | 98.46 | 96.14 | 94.49 | 94.69
945 | 98.47 | 96.17 | 94.53 | 94.73
944 | 98.47 | 96.2 | 94.57 | 94.76
943 | 98.47 | 96.22 | 94.62 | 94.8
942 | 98.47 | 96.25 | 94.66 | 94.83
941 | 98.47 | 96.27 | 94.71 | 94.86
940 | 98.47 | 96.29 | 94.76 | 94.89
939 | 98.48 | 96.32 | 94.8 | 94.93
938 | 98.49 | 96.36 | 94.85 | 94.97
937 | 98.51 | 96.39 | 94.9 | 95.01
936 | 98.51 | 96.41 | 94.95 | 95.04
935 | 98.52 | 96.44 | 95 | 95.07
934 | 98.53 | 96.46 | 95.04 | 95.11
933 | 98.53 | 96.49 | 95.07 | 95.13
932 | 98.53 | 96.5 | 95.1 | 95.16
931 | 98.53 | 96.52 | 95.13 | 95.18
930 | 98.53 | 96.53 | 95.17 | 95.21
929 | 98.53 | 96.55 | 95.2 | 95.24
928 | 98.54 | 96.57 | 95.24 | 95.26
927 | 98.55 | 96.6 | 95.27 | 95.29
926 | 98.56 | 96.62 | 95.31 | 95.32
925 | 98.56 | 96.64 | 95.34 | 95.34
924 | 98.56 | 96.65 | 95.37 | 95.37
923 | 98.56 | 96.67 | 95.4 | 95.39
922 | 98.56 | 96.69 | 95.44 | 95.42
921 | 98.56 | 96.71 | 95.47 | 95.45
920 | 98.57 | 96.73 | 95.5 | 95.48
919 | 98.57 | 96.74 | 95.52 | 95.5
918 | 98.58 | 96.75 | 95.54 | 95.52
917 | 98.58 | 96.77 | 95.57 | 95.54
916 | 98.58 | 96.78 | 95.6 | 95.56
915 | 98.58 | 96.79 | 95.62 | 95.58
914 | 98.58 | 96.8 | 95.64 | 95.59
913 | 98.58 | 96.81 | 95.66 | 95.61
912 | 98.58 | 96.82 | 95.68 | 95.62
911 | 98.58 | 96.83 | 95.7 | 95.64
910 | 98.59 | 96.84 | 95.72 | 95.66
909 | 98.59 | 96.85 | 95.75 | 95.68
908 | 98.59 | 96.86 | 95.77 | 95.7
907 | 98.6 | 96.86 | 95.79 | 95.72
906 | 98.6 | 96.87 | 95.8 | 95.74
905 | 98.6 | 96.87 | 95.82 | 95.75
904 | 98.61 | 96.87 | 95.83 | 95.76
903 | 98.61 | 96.87 | 95.83 | 95.76
902 | 98.6 | 96.87 | 95.84 | 95.77
901 | 98.61 | 96.88 | 95.85 | 95.79
900 | 98.61 | 96.88 | 95.86 | 95.8
899 | 98.61 | 96.89 | 95.87 | 95.82
898 | 98.61 | 96.89 | 95.89 | 95.83
897 | 98.61 | 96.9 | 95.9 | 95.84
896 | 98.61 | 96.9 | 95.91 | 95.85
895 | 98.6 | 96.91 | 95.92 | 95.87
894 | 98.6 | 96.92 | 95.94 | 95.89
893 | 98.6 | 96.93 | 95.96 | 95.91
892 | 98.61 | 96.95 | 95.98 | 95.92
891 | 98.61 | 96.96 | 96 | 95.94
890 | 98.61 | 96.98 | 96.03 | 95.97
889 | 98.61 | 97 | 96.05 | 95.99
888 | 98.61 | 97.02 | 96.07 | 96.01
887 | 98.61 | 97.03 | 96.09 | 96.03
886 | 98.61 | 97.04 | 96.11 | 96.04
885 | 98.61 | 97.05 | 96.13 | 96.06
884 | 98.61 | 97.06 | 96.14 | 96.07
883 | 98.62 | 97.07 | 96.15 | 96.09
882 | 98.62 | 97.08 | 96.17 | 96.11
881 | 98.62 | 97.1 | 96.18 | 96.12
880 | 98.62 | 97.1 | 96.19 | 96.13
879 | 98.62 | 97.1 | 96.19 | 96.14
878 | 98.62 | 97.1 | 96.19 | 96.14
877 | 98.63 | 97.1 | 96.18 | 96.13
876 | 98.63 | 97.09 | 96.16 | 96.12
875 | 98.62 | 97.07 | 96.13 | 96.1
874 | 98.61 | 97.05 | 96.1 | 96.08
873 | 98.61 | 97.03 | 96.08 | 96.06
872 | 98.61 | 97.03 | 96.08 | 96.07
871 | 98.62 | 97.04 | 96.1 | 96.09
870 | 98.63 | 97.07 | 96.15 | 96.14
869 | 98.63 | 97.1 | 96.2 | 96.19
868 | 98.64 | 97.14 | 96.25 | 96.23
867 | 98.64 | 97.17 | 96.3 | 96.27
866 | 98.65 | 97.19 | 96.33 | 96.29
865 | 98.65 | 97.21 | 96.36 | 96.3
864 | 98.65 | 97.23 | 96.38 | 96.31
863 | 98.65 | 97.24 | 96.4 | 96.33
862 | 98.65 | 97.25 | 96.43 | 96.34
861 | 98.65 | 97.26 | 96.45 | 96.36
860 | 98.66 | 97.27 | 96.46 | 96.37
859 | 98.67 | 97.28 | 96.48 | 96.38
858 | 98.67 | 97.29 | 96.49 | 96.39
857 | 98.67 | 97.3 | 96.5 | 96.39
856 | 98.67 | 97.3 | 96.51 | 96.4
855 | 98.67 | 97.31 | 96.52 | 96.4
854 | 98.67 | 97.31 | 96.52 | 96.4
853 | 98.67 | 97.3 | 96.52 | 96.39
852 | 98.66 | 97.29 | 96.52 | 96.38
851 | 98.66 | 97.29 | 96.51 | 96.38
850 | 98.66 | 97.29 | 96.51 | 96.38
849 | 98.66 | 97.29 | 96.52 | 96.38
848 | 98.66 | 97.29 | 96.52 | 96.38
847 | 98.66 | 97.29 | 96.52 | 96.37
846 | 98.66 | 97.28 | 96.51 | 96.37
845 | 98.66 | 97.28 | 96.5 | 96.36
844 | 98.66 | 97.29 | 96.49 | 96.35
843 | 98.66 | 97.29 | 96.48 | 96.34
842 | 98.66 | 97.28 | 96.47 | 96.32
841 | 98.65 | 97.28 | 96.46 | 96.31
840 | 98.65 | 97.27 | 96.44 | 96.3
839 | 98.65 | 97.27 | 96.44 | 96.29
838 | 98.65 | 97.26 | 96.43 | 96.28
837 | 98.65 | 97.26 | 96.42 | 96.27
836 | 98.65 | 97.25 | 96.41 | 96.26
835 | 98.65 | 97.25 | 96.4 | 96.26
834 | 98.64 | 97.25 | 96.39 | 96.25
833 | 98.64 | 97.25 | 96.38 | 96.25
832 | 98.64 | 97.24 | 96.38 | 96.25
831 | 98.63 | 97.24 | 96.37 | 96.25
830 | 98.63 | 97.23 | 96.37 | 96.25
829 | 98.63 | 97.22 | 96.37 | 96.25
828 | 98.62 | 97.22 | 96.37 | 96.25
827 | 98.62 | 97.22 | 96.36 | 96.26
826 | 98.61 | 97.23 | 96.34 | 96.27
825 | 98.6 | 97.23 | 96.32 | 96.26
824 | 98.61 | 97.23 | 96.31 | 96.25
823 | 98.62 | 97.24 | 96.31 | 96.25
822 | 98.64 | 97.24 | 96.32 | 96.25
821 | 98.65 | 97.24 | 96.32 | 96.25
820 | 98.65 | 97.24 | 96.32 | 96.25
819 | 98.66 | 97.24 | 96.31 | 96.24
818 | 98.66 | 97.23 | 96.3 | 96.24
817 | 98.65 | 97.23 | 96.29 | 96.24
816 | 98.64 | 97.22 | 96.28 | 96.23
815 | 98.64 | 97.22 | 96.27 | 96.22
814 | 98.64 | 97.22 | 96.27 | 96.22
813 | 98.64 | 97.22 | 96.27 | 96.22
812 | 98.64 | 97.22 | 96.27 | 96.22
811 | 98.64 | 97.22 | 96.28 | 96.22
810 | 98.65 | 97.22 | 96.27 | 96.22
809 | 98.65 | 97.22 | 96.27 | 96.22
808 | 98.65 | 97.22 | 96.26 | 96.22
807 | 98.65 | 97.23 | 96.24 | 96.23
806 | 98.64 | 97.23 | 96.23 | 96.23
805 | 98.64 | 97.23 | 96.22 | 96.23
804 | 98.64 | 97.23 | 96.21 | 96.22
803 | 98.64 | 97.22 | 96.21 | 96.21
802 | 98.64 | 97.22 | 96.21 | 96.21
801 | 98.64 | 97.23 | 96.22 | 96.21
800 | 98.64 | 97.23 | 96.22 | 96.21
799 | 98.65 | 97.24 | 96.22 | 96.22
798 | 98.65 | 97.25 | 96.22 | 96.22
797 | 98.64 | 97.26 | 96.23 | 96.24
796 | 98.64 | 97.27 | 96.23 | 96.25
795 | 98.64 | 97.27 | 96.24 | 96.26
794 | 98.65 | 97.27 | 96.24 | 96.25
793 | 98.65 | 97.26 | 96.24 | 96.25
792 | 98.65 | 97.25 | 96.24 | 96.24
791 | 98.65 | 97.25 | 96.24 | 96.25
790 | 98.65 | 97.25 | 96.25 | 96.26
789 | 98.65 | 97.25 | 96.26 | 96.27
788 | 98.64 | 97.25 | 96.26 | 96.28
787 | 98.65 | 97.26 | 96.27 | 96.29
786 | 98.65 | 97.27 | 96.28 | 96.3
785 | 98.65 | 97.28 | 96.3 | 96.32
784 | 98.66 | 97.29 | 96.31 | 96.33
783 | 98.65 | 97.3 | 96.32 | 96.34
782 | 98.65 | 97.3 | 96.34 | 96.36
781 | 98.65 | 97.3 | 96.35 | 96.37
780 | 98.65 | 97.3 | 96.37 | 96.38
779 | 98.66 | 97.31 | 96.39 | 96.4
778 | 98.66 | 97.32 | 96.41 | 96.43
777 | 98.67 | 97.34 | 96.44 | 96.45
776 | 98.67 | 97.34 | 96.46 | 96.47
775 | 98.67 | 97.35 | 96.48 | 96.49
774 | 98.66 | 97.35 | 96.49 | 96.5
773 | 98.65 | 97.35 | 96.51 | 96.51
772 | 98.65 | 97.35 | 96.52 | 96.52
771 | 98.65 | 97.35 | 96.54 | 96.54
770 | 98.65 | 97.36 | 96.56 | 96.56
769 | 98.65 | 97.36 | 96.58 | 96.58
768 | 98.66 | 97.37 | 96.6 | 96.6
767 | 98.66 | 97.37 | 96.61 | 96.61
766 | 98.66 | 97.37 | 96.62 | 96.62
765 | 98.67 | 97.37 | 96.63 | 96.63
764 | 98.67 | 97.38 | 96.64 | 96.64
763 | 98.67 | 97.38 | 96.65 | 96.64
762 | 98.67 | 97.39 | 96.66 | 96.65
761 | 98.67 | 97.39 | 96.67 | 96.66
760 | 98.68 | 97.39 | 96.67 | 96.66
759 | 98.68 | 97.39 | 96.68 | 96.67
758 | 98.68 | 97.39 | 96.68 | 96.67
757 | 98.67 | 97.39 | 96.69 | 96.68
756 | 98.67 | 97.39 | 96.69 | 96.68
755 | 98.66 | 97.39 | 96.69 | 96.68
754 | 98.66 | 97.38 | 96.69 | 96.68
753 | 98.66 | 97.38 | 96.69 | 96.68
752 | 98.66 | 97.38 | 96.69 | 96.69
751 | 98.66 | 97.39 | 96.7 | 96.69
750 | 98.66 | 97.39 | 96.71 | 96.7
749 | 98.66 | 97.39 | 96.72 | 96.71
748 | 98.67 | 97.39 | 96.72 | 96.71
747 | 98.67 | 97.38 | 96.73 | 96.71
746 | 98.67 | 97.38 | 96.73 | 96.71
745 | 98.67 | 97.38 | 96.74 | 96.72
744 | 98.67 | 97.38 | 96.74 | 96.73
743 | 98.67 | 97.38 | 96.75 | 96.74
742 | 98.67 | 97.39 | 96.75 | 96.74
741 | 98.67 | 97.39 | 96.76 | 96.74
740 | 98.67 | 97.39 | 96.76 | 96.74
739 | 98.67 | 97.39 | 96.76 | 96.74
738 | 98.67 | 97.39 | 96.76 | 96.74
737 | 98.67 | 97.38 | 96.76 | 96.75
736 | 98.66 | 97.37 | 96.76 | 96.75
735 | 98.66 | 97.37 | 96.76 | 96.75
734 | 98.66 | 97.38 | 96.77 | 96.76
733 | 98.66 | 97.38 | 96.77 | 96.76
732 | 98.66 | 97.38 | 96.77 | 96.76
731 | 98.66 | 97.37 | 96.77 | 96.75
730 | 98.66 | 97.37 | 96.77 | 96.74
729 | 98.66 | 97.37 | 96.78 | 96.74
728 | 98.66 | 97.37 | 96.78 | 96.73
727 | 98.66 | 97.37 | 96.78 | 96.73
726 | 98.66 | 97.38 | 96.79 | 96.74
725 | 98.66 | 97.38 | 96.79 | 96.74
724 | 98.67 | 97.38 | 96.78 | 96.74
723 | 98.67 | 97.37 | 96.78 | 96.73
722 | 98.67 | 97.37 | 96.77 | 96.74
721 | 98.68 | 97.36 | 96.77 | 96.73
720 | 98.67 | 97.36 | 96.77 | 96.73
719 | 98.67 | 97.36 | 96.77 | 96.72
718 | 98.66 | 97.35 | 96.77 | 96.72
717 | 98.66 | 97.35 | 96.77 | 96.72
716 | 98.67 | 97.35 | 96.77 | 96.72
715 | 98.67 | 97.35 | 96.78 | 96.72
714 | 98.68 | 97.35 | 96.79 | 96.73
713 | 98.68 | 97.35 | 96.8 | 96.73
712 | 98.67 | 97.35 | 96.8 | 96.74
711 | 98.67 | 97.36 | 96.81 | 96.74
710 | 98.67 | 97.37 | 96.81 | 96.75
709 | 98.67 | 97.38 | 96.81 | 96.75
708 | 98.67 | 97.38 | 96.81 | 96.75
707 | 98.66 | 97.37 | 96.81 | 96.76
706 | 98.65 | 97.35 | 96.82 | 96.77
705 | 98.65 | 97.34 | 96.82 | 96.77
704 | 98.65 | 97.33 | 96.82 | 96.76
703 | 98.65 | 97.32 | 96.82 | 96.75
702 | 98.66 | 97.32 | 96.81 | 96.74
701 | 98.66 | 97.32 | 96.81 | 96.74
700 | 98.65 | 97.32 | 96.8 | 96.74
699 | 98.65 | 97.32 | 96.8 | 96.75
698 | 98.65 | 97.32 | 96.81 | 96.77
697 | 98.64 | 97.33 | 96.81 | 96.77
696 | 98.64 | 97.34 | 96.8 | 96.78
695 | 98.63 | 97.35 | 96.8 | 96.77
694 | 98.64 | 97.36 | 96.8 | 96.78
693 | 98.65 | 97.37 | 96.81 | 96.79
692 | 98.67 | 97.37 | 96.82 | 96.81
691 | 98.67 | 97.37 | 96.83 | 96.82
690 | 98.67 | 97.36 | 96.83 | 96.83
689 | 98.66 | 97.37 | 96.83 | 96.82
688 | 98.68 | 97.39 | 96.84 | 96.82
687 | 98.69 | 97.41 | 96.86 | 96.84
686 | 98.71 | 97.43 | 96.88 | 96.86
685 | 98.72 | 97.43 | 96.9 | 96.89
684 | 98.72 | 97.42 | 96.9 | 96.9
683 | 98.71 | 97.41 | 96.9 | 96.9
682 | 98.71 | 97.4 | 96.9 | 96.89
681 | 98.71 | 97.4 | 96.89 | 96.87
680 | 98.71 | 97.4 | 96.88 | 96.86
679 | 98.7 | 97.4 | 96.87 | 96.84
678 | 98.69 | 97.39 | 96.87 | 96.82
677 | 98.68 | 97.38 | 96.85 | 96.8
676 | 98.67 | 97.36 | 96.83 | 96.77
675 | 98.66 | 97.34 | 96.81 | 96.75
674 | 98.65 | 97.33 | 96.79 | 96.73
673 | 98.65 | 97.31 | 96.78 | 96.72
672 | 98.65 | 97.3 | 96.77 | 96.71
671 | 98.65 | 97.29 | 96.76 | 96.7
670 | 98.67 | 97.29 | 96.74 | 96.7
669 | 98.7 | 97.3 | 96.74 | 96.69
668 | 98.73 | 97.32 | 96.75 | 96.68
667 | 98.74 | 97.32 | 96.76 | 96.67
666 | 98.71 | 97.29 | 96.75 | 96.67
665 | 98.68 | 97.28 | 96.73 | 96.66
664 | 98.66 | 97.27 | 96.7 | 96.66
663 | 98.64 | 97.28 | 96.68 | 96.65
662 | 98.63 | 97.28 | 96.67 | 96.65
661 | 98.63 | 97.29 | 96.68 | 96.67
660 | 98.63 | 97.29 | 96.69 | 96.68
659 | 98.64 | 97.29 | 96.71 | 96.7
658 | 98.65 | 97.29 | 96.73 | 96.72
657 | 98.66 | 97.3 | 96.74 | 96.72
656 | 98.66 | 97.29 | 96.75 | 96.73
655 | 98.66 | 97.29 | 96.76 | 96.73
654 | 98.66 | 97.28 | 96.77 | 96.74
653 | 98.66 | 97.28 | 96.79 | 96.74
652 | 98.66 | 97.28 | 96.79 | 96.75
651 | 98.66 | 97.27 | 96.8 | 96.76
650 | 98.66 | 97.28 | 96.8 | 96.76
649 | 98.66 | 97.28 | 96.81 | 96.77
648 | 98.66 | 97.29 | 96.83 | 96.78
647 | 98.66 | 97.29 | 96.83 | 96.78
646 | 98.65 | 97.29 | 96.84 | 96.78
645 | 98.63 | 97.29 | 96.83 | 96.77
644 | 98.62 | 97.28 | 96.83 | 96.76
643 | 98.62 | 97.28 | 96.83 | 96.75
642 | 98.63 | 97.28 | 96.84 | 96.75
641 | 98.64 | 97.28 | 96.84 | 96.75
640 | 98.64 | 97.29 | 96.84 | 96.76
639 | 98.65 | 97.29 | 96.84 | 96.77
638 | 98.65 | 97.3 | 96.84 | 96.77
637 | 98.66 | 97.3 | 96.84 | 96.77
636 | 98.66 | 97.29 | 96.84 | 96.75
635 | 98.65 | 97.28 | 96.84 | 96.73
634 | 98.65 | 97.29 | 96.85 | 96.72
633 | 98.65 | 97.29 | 96.85 | 96.72
632 | 98.65 | 97.29 | 96.85 | 96.72
631 | 98.65 | 97.29 | 96.84 | 96.72
630 | 98.64 | 97.28 | 96.83 | 96.71
629 | 98.64 | 97.28 | 96.82 | 96.71
628 | 98.63 | 97.27 | 96.81 | 96.7
627 | 98.63 | 97.27 | 96.8 | 96.69
626 | 98.63 | 97.26 | 96.78 | 96.68
625 | 98.63 | 97.26 | 96.77 | 96.67
624 | 98.63 | 97.26 | 96.75 | 96.67
623 | 98.63 | 97.26 | 96.75 | 96.66
622 | 98.63 | 97.25 | 96.74 | 96.66
621 | 98.62 | 97.25 | 96.73 | 96.64
620 | 98.62 | 97.24 | 96.71 | 96.63
619 | 98.62 | 97.23 | 96.7 | 96.61
618 | 98.62 | 97.23 | 96.69 | 96.59
617 | 98.63 | 97.23 | 96.7 | 96.59
616 | 98.63 | 97.24 | 96.71 | 96.59
615 | 98.63 | 97.23 | 96.71 | 96.59
614 | 98.64 | 97.23 | 96.7 | 96.59
613 | 98.64 | 97.23 | 96.68 | 96.59
612 | 98.64 | 97.23 | 96.67 | 96.59
611 | 98.63 | 97.24 | 96.65 | 96.6
610 | 98.63 | 97.24 | 96.65 | 96.6
609 | 98.63 | 97.24 | 96.65 | 96.6
608 | 98.63 | 97.24 | 96.65 | 96.59
607 | 98.63 | 97.23 | 96.64 | 96.59
606 | 98.63 | 97.23 | 96.64 | 96.6
605 | 98.63 | 97.23 | 96.64 | 96.6
604 | 98.63 | 97.23 | 96.64 | 96.6
603 | 98.64 | 97.22 | 96.63 | 96.58
602 | 98.64 | 97.22 | 96.63 | 96.58
601 | 98.63 | 97.22 | 96.63 | 96.57
600 | 98.64 | 97.22 | 96.63 | 96.57
599 | 98.64 | 97.23 | 96.64 | 96.57
598 | 98.65 | 97.25 | 96.65 | 96.57
597 | 98.65 | 97.25 | 96.66 | 96.57
596 | 98.65 | 97.24 | 96.67 | 96.57
595 | 98.65 | 97.24 | 96.67 | 96.57
594 | 98.65 | 97.24 | 96.67 | 96.57
593 | 98.66 | 97.25 | 96.67 | 96.57
592 | 98.66 | 97.25 | 96.66 | 96.57
591 | 98.66 | 97.25 | 96.67 | 96.56
590 | 98.66 | 97.24 | 96.68 | 96.57
589 | 98.66 | 97.24 | 96.69 | 96.57
588 | 98.65 | 97.23 | 96.7 | 96.56
587 | 98.65 | 97.23 | 96.69 | 96.56
586 | 98.65 | 97.23 | 96.68 | 96.57
585 | 98.65 | 97.22 | 96.68 | 96.58
584 | 98.65 | 97.22 | 96.68 | 96.59
583 | 98.65 | 97.23 | 96.68 | 96.6
582 | 98.65 | 97.24 | 96.69 | 96.6
581 | 98.64 | 97.24 | 96.69 | 96.59
580 | 98.64 | 97.24 | 96.69 | 96.59
579 | 98.64 | 97.23 | 96.7 | 96.59
578 | 98.65 | 97.22 | 96.7 | 96.6
577 | 98.65 | 97.22 | 96.7 | 96.6
576 | 98.66 | 97.22 | 96.69 | 96.59
575 | 98.66 | 97.23 | 96.69 | 96.59
574 | 98.66 | 97.23 | 96.68 | 96.59
573 | 98.67 | 97.23 | 96.68 | 96.59
572 | 98.67 | 97.23 | 96.66 | 96.59
571 | 98.68 | 97.23 | 96.65 | 96.57
570 | 98.68 | 97.23 | 96.63 | 96.56
569 | 98.67 | 97.22 | 96.62 | 96.54
568 | 98.66 | 97.21 | 96.61 | 96.54
567 | 98.66 | 97.21 | 96.6 | 96.54
566 | 98.66 | 97.21 | 96.59 | 96.55
565 | 98.67 | 97.22 | 96.58 | 96.55
564 | 98.67 | 97.21 | 96.58 | 96.54
563 | 98.67 | 97.21 | 96.57 | 96.53
562 | 98.66 | 97.22 | 96.56 | 96.51
561 | 98.66 | 97.23 | 96.54 | 96.49
560 | 98.66 | 97.23 | 96.51 | 96.47
559 | 98.67 | 97.24 | 96.49 | 96.47
558 | 98.68 | 97.24 | 96.48 | 96.48
557 | 98.68 | 97.24 | 96.48 | 96.49
556 | 98.68 | 97.24 | 96.49 | 96.49
555 | 98.68 | 97.24 | 96.5 | 96.5
554 | 98.68 | 97.24 | 96.53 | 96.52
553 | 98.67 | 97.25 | 96.53 | 96.52
552 | 98.67 | 97.25 | 96.53 | 96.52
551 | 98.68 | 97.25 | 96.53 | 96.52
550 | 98.69 | 97.26 | 96.54 | 96.53
549 | 98.71 | 97.26 | 96.56 | 96.55
548 | 98.72 | 97.26 | 96.57 | 96.58
547 | 98.72 | 97.26 | 96.58 | 96.6
546 | 98.72 | 97.27 | 96.59 | 96.62
545 | 98.71 | 97.27 | 96.59 | 96.64
544 | 98.7 | 97.28 | 96.59 | 96.65
543 | 98.7 | 97.28 | 96.58 | 96.67
542 | 98.7 | 97.28 | 96.57 | 96.69
541 | 98.7 | 97.28 | 96.57 | 96.7
540 | 98.7 | 97.28 | 96.56 | 96.71
539 | 98.69 | 97.28 | 96.56 | 96.7
538 | 98.69 | 97.29 | 96.57 | 96.7
537 | 98.7 | 97.29 | 96.58 | 96.7
536 | 98.7 | 97.29 | 96.59 | 96.7
535 | 98.71 | 97.3 | 96.6 | 96.72
534 | 98.71 | 97.3 | 96.63 | 96.74
533 | 98.72 | 97.31 | 96.65 | 96.76
532 | 98.73 | 97.32 | 96.67 | 96.77
531 | 98.73 | 97.33 | 96.68 | 96.78
530 | 98.72 | 97.34 | 96.69 | 96.79
529 | 98.71 | 97.34 | 96.71 | 96.8
528 | 98.69 | 97.33 | 96.72 | 96.8
527 | 98.69 | 97.33 | 96.73 | 96.8
526 | 98.7 | 97.33 | 96.76 | 96.81
525 | 98.71 | 97.34 | 96.78 | 96.82
524 | 98.71 | 97.34 | 96.79 | 96.83
523 | 98.71 | 97.34 | 96.79 | 96.84
522 | 98.72 | 97.34 | 96.8 | 96.86
521 | 98.71 | 97.35 | 96.81 | 96.88
520 | 98.7 | 97.34 | 96.82 | 96.89
519 | 98.69 | 97.33 | 96.83 | 96.9
518 | 98.69 | 97.32 | 96.82 | 96.91
517 | 98.69 | 97.32 | 96.81 | 96.92
516 | 98.7 | 97.31 | 96.8 | 96.9
515 | 98.71 | 97.31 | 96.82 | 96.89
514 | 98.73 | 97.33 | 96.88 | 96.9
513 | 98.75 | 97.36 | 96.93 | 96.91
512 | 98.75 | 97.39 | 96.97 | 96.93
511 | 98.74 | 97.41 | 96.98 | 96.94
510 | 98.72 | 97.41 | 96.98 | 96.95
509 | 98.7 | 97.39 | 96.96 | 96.95
508 | 98.69 | 97.37 | 96.92 | 96.96
507 | 98.69 | 97.35 | 96.89 | 96.98
506 | 98.71 | 97.34 | 96.87 | 97.01
505 | 98.73 | 97.34 | 96.86 | 97.03
504 | 98.75 | 97.34 | 96.86 | 97.02
503 | 98.76 | 97.33 | 96.86 | 97
502 | 98.74 | 97.34 | 96.87 | 96.98
501 | 98.71 | 97.34 | 96.87 | 96.96
500 | 98.69 | 97.35 | 96.86 | 96.95
499 | 98.69 | 97.35 | 96.85 | 96.95
498 | 98.71 | 97.37 | 96.85 | 96.96
497 | 98.73 | 97.39 | 96.86 | 96.96
496 | 98.73 | 97.4 | 96.85 | 96.95
495 | 98.72 | 97.41 | 96.83 | 96.94
494 | 98.7 | 97.41 | 96.79 | 96.92
493 | 98.68 | 97.4 | 96.74 | 96.9
492 | 98.66 | 97.38 | 96.7 | 96.87
491 | 98.65 | 97.37 | 96.68 | 96.85
490 | 98.66 | 97.37 | 96.67 | 96.83
489 | 98.67 | 97.34 | 96.65 | 96.79
488 | 98.67 | 97.31 | 96.61 | 96.73
487 | 98.66 | 97.28 | 96.56 | 96.67
486 | 98.66 | 97.27 | 96.52 | 96.65
485 | 98.67 | 97.29 | 96.49 | 96.64
484 | 98.68 | 97.3 | 96.46 | 96.62
483 | 98.7 | 97.3 | 96.41 | 96.6
482 | 98.71 | 97.29 | 96.37 | 96.58
481 | 98.71 | 97.26 | 96.32 | 96.56
480 | 98.69 | 97.22 | 96.26 | 96.53
479 | 98.68 | 97.19 | 96.19 | 96.5
478 | 98.66 | 97.17 | 96.13 | 96.47
477 | 98.65 | 97.17 | 96.09 | 96.45
476 | 98.64 | 97.18 | 96.07 | 96.42
475 | 98.64 | 97.2 | 96.06 | 96.42
474 | 98.65 | 97.2 | 96.05 | 96.42
473 | 98.65 | 97.19 | 96 | 96.4
472 | 98.65 | 97.16 | 95.92 | 96.32
471 | 98.64 | 97.14 | 95.86 | 96.26
470 | 98.64 | 97.15 | 95.84 | 96.24
469 | 98.64 | 97.16 | 95.84 | 96.26
468 | 98.64 | 97.15 | 95.82 | 96.26
467 | 98.64 | 97.11 | 95.79 | 96.24
466 | 98.65 | 97.08 | 95.74 | 96.22
465 | 98.66 | 97.07 | 95.7 | 96.21
464 | 98.66 | 97.07 | 95.64 | 96.19
463 | 98.66 | 97.06 | 95.58 | 96.2
462 | 98.65 | 97.04 | 95.51 | 96.23
461 | 98.64 | 97.02 | 95.44 | 96.29
460 | 98.65 | 97.03 | 95.41 | 96.35
459 | 98.67 | 97.09 | 95.46 | 96.4
458 | 98.7 | 97.16 | 95.56 | 96.44
457 | 98.72 | 97.18 | 95.63 | 96.42
456 | 98.71 | 97.17 | 95.63 | 96.37
455 | 98.69 | 97.17 | 95.62 | 96.34
454 | 98.68 | 97.19 | 95.64 | 96.35
453 | 98.7 | 97.22 | 95.67 | 96.37
452 | 98.73 | 97.24 | 95.68 | 96.39
451 | 98.77 | 97.26 | 95.68 | 96.41
450 | 98.8 | 97.27 | 95.68 | 96.45
449 | 98.81 | 97.27 | 95.69 | 96.49
448 | 98.8 | 97.26 | 95.68 | 96.53
447 | 98.78 | 97.28 | 95.69 | 96.56
446 | 98.76 | 97.3 | 95.72 | 96.6
445 | 98.76 | 97.31 | 95.75 | 96.63
444 | 98.77 | 97.32 | 95.79 | 96.63
443 | 98.78 | 97.34 | 95.85 | 96.63
442 | 98.76 | 97.38 | 95.92 | 96.64
441 | 98.74 | 97.42 | 95.97 | 96.64
440 | 98.72 | 97.44 | 95.99 | 96.64
439 | 98.73 | 97.46 | 96.02 | 96.67
438 | 98.78 | 97.49 | 96.05 | 96.72
437 | 98.82 | 97.5 | 96.06 | 96.75
436 | 98.82 | 97.48 | 96.03 | 96.72
435 | 98.77 | 97.44 | 96.02 | 96.69
434 | 98.72 | 97.4 | 96.07 | 96.72
433 | 98.72 | 97.39 | 96.16 | 96.78
432 | 98.75 | 97.39 | 96.25 | 96.83
431 | 98.8 | 97.39 | 96.32 | 96.86
430 | 98.84 | 97.41 | 96.36 | 96.88
429 | 98.87 | 97.44 | 96.38 | 96.91
428 | 98.89 | 97.47 | 96.37 | 96.94
427 | 98.89 | 97.49 | 96.39 | 96.99
426 | 98.89 | 97.5 | 96.45 | 97.06
425 | 98.89 | 97.5 | 96.52 | 97.1
424 | 98.9 | 97.51 | 96.57 | 97.1
423 | 98.91 | 97.54 | 96.61 | 97.09
422 | 98.91 | 97.57 | 96.65 | 97.09
421 | 98.91 | 97.56 | 96.69 | 97.11
420 | 98.92 | 97.5 | 96.72 | 97.14
419 | 98.93 | 97.49 | 96.76 | 97.22
418 | 98.91 | 97.56 | 96.82 | 97.31
417 | 98.86 | 97.65 | 96.88 | 97.35
416 | 98.83 | 97.72 | 96.9 | 97.36
415 | 98.8 | 97.77 | 96.9 | 97.45
414 | 98.75 | 97.78 | 96.81 | 97.61
413 | 98.67 | 97.75 | 96.63 | 97.76
412 | 98.61 | 97.71 | 96.46 | 97.8
411 | 98.63 | 97.72 | 96.51 | 97.73
410 | 98.73 | 97.8 | 96.77 | 97.64
409 | 98.83 | 97.87 | 97.06 | 97.57
408 | 98.87 | 97.88 | 97.2 | 97.54
407 | 98.84 | 97.85 | 97.23 | 97.54
406 | 98.79 | 97.82 | 97.23 | 97.54
405 | 98.75 | 97.77 | 97.23 | 97.47
404 | 98.71 | 97.67 | 97.2 | 97.32
403 | 98.7 | 97.57 | 97.19 | 97.14
402 | 98.73 | 97.55 | 97.23 | 97.02
401 | 98.78 | 97.62 | 97.3 | 96.93
400 | 98.83 | 97.69 | 97.31 | 96.87
399 | 98.88 | 97.73 | 97.3 | 96.93
398 | 98.93 | 97.74 | 97.31 | 97.2
397 | 98.97 | 97.71 | 97.27 | 97.49
396 | 98.99 | 97.67 | 97.14 | 97.6
395 | 99.02 | 97.68 | 97.1 | 97.57
394 | 99.02 | 97.76 | 97.2 | 97.52
393 | 98.99 | 97.83 | 97.32 | 97.51
392 | 98.91 | 97.88 | 97.39 | 97.52
391 | 98.81 | 97.93 | 97.43 | 97.62
390 | 98.74 | 97.96 | 97.44 | 97.76
389 | 98.7 | 97.9 | 97.39 | 97.85
388 | 98.7 | 97.82 | 97.28 | 97.84
387 | 98.75 | 97.9 | 97.32 | 97.84
386 | 98.87 | 98.25 | 97.67 | 97.93
385 | 98.98 | 98.62 | 98.05 | 98.03
384 | 99 | 98.69 | 98.15 | 98.02
383 | 98.92 | 98.53 | 97.99 | 97.97
382 | 98.8 | 98.43 | 97.83 | 98
381 | 98.69 | 98.48 | 97.73 | 98.06
380 | 98.6 | 98.57 | 97.64 | 98.08